## DataSheet
WASTE STREAM |  |  | 2C30 |  | Uranium Furnaces
SITE |  |  | Chapelcross
SITE OWNER |  |  | Nuclear Decommissioning Authority
WASTE CUSTODIAN |  |  | Nuclear Restoration Services Ltd (NRS)
WASTE TYPE |  |  | ILW |  |  | 0
WASTE VOLUMES
[8 empty] | Reported (m3) |  |  |  | OR | Conditioned (m3) |  | Packaged (m3)
Stocks: |  |  | At 1.4.2025 |  |  |  |  | = 0.7
Future arisings:
Total future arisings: | [7 empty] | 0.0
Total waste volume: | [7 empty] | 0.7
Number of waste packages in stock: |  |  | At 1.4.2025………………………...….. | [5 empty] | - | packages
Comment on arising rates: |  |  | There will be no further arisings.
Additional information on quantities: |  |  | -
Uncertainty factors on volumes: |  |  | Stock (upper): |  |  | x | 1.20 |  | Arisings (upper): |  | x | -
|  |  | Stock (lower): |  |  | x | 0.80 |  | Arisings (lower): |  | x | -
WASTE SOURCE |  |  | Depleted Uranium Furnaces used as part of tritium processing operations. Waste stream will arise as part of the clean-out of the Chapelcross Processing Plant.
PHYSICAL CHARACTERISTICS
General description: |  |  | The uranium furnaces are stainless steel with external copper water cooling rings. Each furnace contains 25 kg of depleted uranium chips (~0.4% 235U).
Changes since waste generated: |  |  | -
Bulk density (t/m³): |  |  | = | 1.5
Comment on density: |  |  | The mean density of 1.48t/m³ refers to the mass of the components divided by the volume as stored.
CHEMICAL COMPOSITION
General description and components (%wt): |  |  | Stainless Steel. Silica Wool, Copper, Depleted Uranium (~0.4% 235U).
Chemical state: |  |  | -
Sheet metal proportion / thickness: |  |  | NE
Metals and alloys (%wt):
[9 empty] | (%wt) | Type(s) / Grades(s) with proportions | [5 empty] | % of total C14 activity
|  |  | Stainless steel…………………………………. | [5 empty] | 0 | -
|  |  | Other ferrous metals………………………...… | [5 empty] | 0 | -
|  |  | Iron………………………...………………………………. | [6 empty] | -
|  |  | Aluminium…………………………...………… | [5 empty] | 0 | -
|  |  | Beryllium…………………….……………….. | [5 empty] | 0 | -
|  |  | Cobalt……………………..……………………. | [6 empty] | -
|  |  | Copper…………………………….……………….. | [5 empty] | 0 | -
|  |  | Lead……………………………...……………… | [5 empty] | 0 | -
|  |  | Magnox/Magnesium…………………………... | [5 empty] | 0 | -
|  |  | Nickel………………………………………..... | [6 empty] | -
|  |  | Titanium…………………………………..……. | [6 empty] | -
|  |  | Uranium………………………………...………. | [5 empty] | ~ 14.7 | Depleted Uranium (14.7% 235U)
|  |  | Zinc………………………………...…… | [5 empty] | 0 | -
|  |  | Zircaloy/Zirconium……………...…….………. | [5 empty] | 0 | -
|  |  | Other metals…………………….…………. | [5 empty] | = 85.3 | Steel/Copper/Brass, split NE
Organics (%wt):
[9 empty] | (%wt) | Type(s) and comment | [5 empty] | % of total C14 activity
|  |  | Total cellulosics…………..………… | [5 empty] | 0 | -
|  |  | Paper, cotton………..…………… | [5 empty] | 0 | -
|  |  | Wood…………..………………… | [6 empty] | -
|  |  | Halogenated plastics…………..…… | [5 empty] | 0 | -
|  |  | Total non-halogenated plastics……………… | [5 empty] | 0 | -
|  |  | Condensation polymers…………………...….. | [5 empty] | 0 | -
|  |  | Others…………..……………...…… | [5 empty] | 0 | -
|  |  | Organic ion exchange materials…..……. | [5 empty] | 0 | -
|  |  | Total rubber…………..……..…………… | [5 empty] | 0 | -
|  |  | Halogenated rubber…………………..…..…… | [5 empty] | 0 | -
|  |  | Non-halogenated rubber…………………....… | [5 empty] | 0 | -
|  |  | Hydrocarbons…………………………..... | [6 empty] | -
|  |  | Oil or grease……..………………….….… | [6 empty] | -
|  |  | Fuel….………………….....…………... | [6 empty] | -
|  |  | Asphalt/Tarmac (cont.coal tar)….… | [6 empty] | -
|  |  | Asphalt/Tarmac (no coal tar)……...… | [6 empty] | -
|  |  | Bitumen………………………………… | [6 empty] | -
|  |  | Others………………………………………. | [6 empty] | -
|  |  | Other organics…………..……………………..… | [5 empty] | 0 | -
Other materials (%wt):
[9 empty] | (%wt) | Type(s) and comment | [5 empty] | % of total C14 activity
|  |  | Inorganic ion exchange materials…...… | [5 empty] | 0 | -
|  |  | Inorganic sludges and flocs…………….… | [5 empty] | 0 | -
|  |  | Soil……………..……………………....………… | [5 empty] | 0 | -
|  |  | Brick/Stone/Rubble………………......…………..………… | [5 empty] | 0 | -
|  |  | Cementitious material……………………….…. | [5 empty] | 0 | -
|  |  | Sand……………………………………….. | [6 empty] | -
|  |  | Glass/Ceramics………….…………..………… | [6 empty] | -
|  |  | Graphite………..…………………………..……… | [5 empty] | 0 | -
|  |  | Desiccants/Catalysts…………………… | [6 empty] | -
|  |  | Asbestos…………..……………………...… | [5 empty] | 0 | -
|  |  | Non/low friable……..……………………………… | [6 empty] | -
|  |  | Moderately friable……..………………………… | [6 empty] | -
|  |  | Highly friable……..…………………………… | [6 empty] | -
|  |  | Free aqueous liquids…………..………… | [5 empty] | 0 | -
|  |  | Free non-aqueous liquids…………….………..………… | [5 empty] | 0 | -
|  |  | Powder/Ash…………..…………………...…… | [5 empty] | 0 | -
COMPONENTS OF MATERIALS, WASTE PROPERTIES, MATERIALS NOT CONTRIBUTING TO MASS
Inorganic anions (%wt):
[9 empty] | (%wt) | Type(s) and comment
|  |  | Fluoride……..………………………………….. | [5 empty] | 0 | -
|  |  | Chloride…………..…………………………….. | [5 empty] | 0 | -
|  |  | Iodide…..………………………………...…. | [5 empty] | 0 | -
|  |  | Cyanide…….…………………………………..… | [5 empty] | 0 | -
|  |  | Carbonate………..…………………………...… | [5 empty] | 0 | -
|  |  | Nitrate…………..…………………………...…. | [5 empty] | 0 | -
|  |  | Nitrite…………..……………………………….... | [5 empty] | 0 | -
|  |  | Phosphate……..…………………………...…. | [5 empty] | 0 | -
|  |  | Sulphate………..…………………………….…. | [5 empty] | 0 | -
|  |  | Sulphide………..……………………………...…. | [5 empty] | 0 | -
Materials of interest for waste acceptance criteria:
[9 empty] | (%wt) | Type(s) and comment
|  |  | Combustible metals…………………………. | [5 empty] | 0 | -
|  |  | Low flash point liquids……………………...… | [5 empty] | 0 | -
|  |  | Explosive materials………………………….. | [5 empty] | 0 | -
|  |  | Phosphorus…………..………………………… | [5 empty] | 0 | -
|  |  | Hydrides………………………………….……… | [5 empty] | 0 | -
|  |  | Biological etc. materials……………………….. | [5 empty] | 0 | -
|  |  | Biodegradable materials…………...…………. | [5 empty] | 0 | -
|  |  | Putrescible wastes………..…………… | [5 empty] | 0 | -
|  |  | Non-putrescible wastes………..…………… | [6 empty] | -
|  |  | Corrosive materials…………………………. | [5 empty] | 0 | -
|  |  | Pyrophoric materials………………………….. | [5 empty] | 0 | -
|  |  | Generating toxic gases……………………….. | [5 empty] | 0 | -
|  |  | Reacting with water…………………………...… | [5 empty] | 0 | -
|  |  | Higher activity particles…………………………………. | [6 empty] | -
|  |  | Soluble solids as bulk chemical compounds……………………..………………….… | [6 empty] | -
Hazardous substances / non hazardous pollutants: |  |  | -
[9 empty] | (%wt) | Type(s) and comment
|  |  | Acrylamide…………………………… | [6 empty] | -
|  |  | Benzene………………..……………… | [6 empty] | -
|  |  | Chlorinated solvents………..……………. | [6 empty] | -
|  |  | Formaldehyde…………………………. | [6 empty] | -
|  |  | Organometallics…………………………. | [6 empty] | -
|  |  | Phenol……………………………………….... | [6 empty] | -
|  |  | Styrene…..…...…..…..……………………….. | [6 empty] | -
|  |  | Tri-butyl phosphate……………………….………... | [6 empty] | -
|  |  | Other organophosphates……………………….. | [6 empty] | -
|  |  | Vinyl chloride………………………………………. | [6 empty] | -
|  |  | Arsenic……………………………………….... | [6 empty] | -
|  |  | Barium…………………………………..…………. | [6 empty] | -
|  |  | Boron…………………….……………………….. | [5 empty] | 0 | -
|  |  | Boron (in Boral)…………………………………………………. | [6 empty] | -
|  |  | Boron (non-Boral)…………………………………………………. | [6 empty] | -
|  |  | Cadmium………………………………….……………….. | [6 empty] | -
|  |  | Caesium……………………………………..……………. | [6 empty] | -
|  |  | Selenium………………………………………….……. | [6 empty] | -
|  |  | Chromium………………………..………………………. | [6 empty] | -
|  |  | Molybdenum……………………………..…………………. | [6 empty] | -
|  |  | Thallium…………………………...………………………. | [6 empty] | -
|  |  | Tin………………………………...……………………… | [6 empty] | -
|  |  | Vanadium…………………………………...…………………. | [6 empty] | -
|  |  | Mercury compounds…………………...……………………. | [6 empty] | -
|  |  | Others…………………………………………..…… | [6 empty] | -
Complexing agents (%wt): |  |  | No
[9 empty] | (%wt) | Type(s) and comment
|  |  | EDTA…………………….…………………….. | [6 empty] | -
|  |  | DPTA…….…...………………………………………. | [6 empty] | -
|  |  | NTA……………...…………………………………… | [6 empty] | -
|  |  | Polycarboxylic acids………………………………… | [6 empty] | -
|  |  | Other organic complexants…………………………..… | [6 empty] | -
|  |  | Total complexing agents………………………...… | [5 empty] | 0 | -
Physical components: | [8 empty] | Number | Type(s) and comment
|  |  | Sources………………………………...… | [6 empty] | -
|  |  | Electronic & Electrical Equipment (EEE) | [6 empty] | -
|  |  | EEE Type 1……………………….……………. | [6 empty] | -
|  |  | EEE Type 2…………………………………...……. | [6 empty] | -
|  |  | EEE Type 3………………………………...……. | [6 empty] | -
|  |  | EEE Type 4………………………………….……. | [6 empty] | -
|  |  | EEE Type 5…………………………………..……. | [6 empty] | -
TREATMENT, PACKAGING AND DISPOSAL
Planned on-site / off-site treatment(s): |  |  | Treatment | [8 empty] | On-site / Off-site |  | Stream volume %
Size reduction
Decay storage
Low force compaction
Supercompaction (HFC)
Incineration
Drying/dewatering/liquid separation
Tie down/fixatives/strippable coating/painting application
Decontamination
Metal treatment
Recycling / reuse
Thermal treatment, including vitrification
Encapsulation
Polymer encapsulation
Other physical treatment
Other chemical treatment
Containerisation
Treatment not yet determined
None
Comments on planned treatments: |  |  | -
Conditioning method: |  |  | -
Conditioning plants: |  | Plant Name | [6 empty] | Location
|  | - | [6 empty] | -
Likely conditioning matrix: |  |  | -
Further information on the conditioning matrix: |  |  | -
Waste Packaging:
Likely container type: | Container | [6 empty] | Waste packaged (vol%) |  | Waste loading (m³) |  | Payload (m³) |  | Number of packages |  | Estimated start date for packaging
| 500 l drum | [6 empty] | 100.0 |  | 0.12 |  | 0.47 |  | 6 |  | -
Range in container waste loading: |  |  | -
Other information on packaging and conditioning: |  |  | Streams 2C07, 2C29, 2C30, 2C34 & 2C36 are assumed to be co-packaged.
Conditioned density (t/m³): |  |  | = 1.0
Conditioned density comment: |  |  | -
Management Routes: |  |  | Disposal Route | [8 empty] | Stream volume % |  | Raw density t/m3 |  | Start date
|  |  | Expected to be consigned to a Near Site, Near Surface Disposal Facility (Scotland) | [8 empty] | NE
|  |  | Expected to be Non-NSD HAW managed under Scottish Government's policy | [8 empty] | NE
Expected to be disposed to LLW Vaults NRS Dounreay
Expected to be consigned to the Geological Disposal Facility
Expected to be consigned to a Near Surface Disposal Facility
Expected to be consigned to the LLW Repository
Expected to be consigned to a Landfill Facility
Expected to be disposed On-Site
Expected to be managed by In-Situ Disposal
Expected to be consigned to an Incineration Facility
Expected to be consigned to a Metal Treatment Facility
Expected to be Out of Scope
Expected to be recycled / reused
Disposal route not known
Classification codes for waste expected to be consigned to a landfill facility:
Opportunities for alternative disposal routing: | [5 empty] | No
| Baseline Management Route |  |  | Opportunity Management Route |  |  |  | Stream volume (%) |  |  | Opportunity Confidence |  | Comment
| - |  |  | - |  |  |  | - |  |  | - |  | -
| - |  |  | - |  |  |  | - |  |  | - |  | -
RADIOACTIVITY
Source: |  |  | Tritium contamination from processing operations.
Uncertainty: |  |  | The waste stream is in-situ and has not as yet been characterised. Activities are indicative only.
Measurement of radioactivities: |  |  | The waste stream is in-situ and has not as yet been characterised. Activities are indicative only.
Chemical form of radionuclides: |  | H-3: | Present in signification quantities.
| C-14: |  | Not present.
| Cl-36: |  | -
| Se-79: | Selenium-79 | Not present.
| Tc-99: | Selenium-79 | Not present.
| I-129: |  | -
| Ra: |  | Not present.
| Th: |  | Not present.
| U: |  | Present.
Np: |  |  | Not present.
Pu: |  |  | Not present.

## Radionuclide
WASTE STREAM |  |  |  | 2C30 |  |  |  | Uranium Furnaces
|  | Mean radioactivity, TBq/m³ | [7 empty] | Mean radioactivity, TBq/m³
| Nuclide | Waste at |  | Bands and Code |  |  | Future Arisings | Bands and Code |  | Waste at |  | Bands and Code |  | Future Arisings |  | Bands and Code
|  | 2025-04-01 | [6 empty] | Nuclide | 2025-04-01
| H 3 |  | 3.01E-02 | C | C | 2 |  |  | Gd 153 |  |  |  | 8
| Be 10 |  |  |  |  | 8 |  |  | Ho 163 |  |  |  | 8
| C 14 |  |  |  |  | 8 |  |  | Ho 166m |  |  |  | 8
| Na 22 |  |  |  |  | 8 |  |  | Tm 170 |  |  |  | 8
| Al 26 |  |  |  |  | 8 |  |  | Tm 171 |  |  |  | 8
| Cl 36 |  |  |  |  | 8 |  |  | Lu 174 |  |  |  | 8
| Ar 39 |  |  |  |  | 8 |  |  | Lu 176 |  |  |  | 8
| Ar 42 |  |  |  |  | 8 |  |  | Hf 178n |  |  |  | 8
| K 40 |  |  |  |  | 8 |  |  | Hf 182 |  |  |  | 8
| Ca 41 |  |  |  |  | 8 |  |  | Pt 193 |  |  |  | 8
| Mn 53 |  |  |  |  | 8 |  |  | Tl 204 |  |  |  | 8
| Mn 54 |  |  |  |  | 8 |  |  | Pb 205 |  |  |  | 8
| Fe 55 |  |  |  |  | 8 |  |  | Pb 210 |  |  |  | 8
| Co 60 |  |  |  |  | 8 |  |  | Bi 208 |  |  |  | 8
| Ni 59 |  |  |  |  | 8 |  |  | Bi 210m |  |  |  | 8
| Ni 63 |  |  |  |  | 8 |  |  | Po 210 |  |  |  | 8
| Zn 65 |  |  |  |  | 8 |  |  | Ra 223 |  |  |  | 8
| Se 79 |  |  |  |  | 8 |  |  | Ra 225 |  |  |  | 8
| Kr 81 |  |  |  |  | 8 |  |  | Ra 226 |  |  |  | 8
| Kr 85 |  |  |  |  | 8 |  |  | Ra 228 |  |  |  | 8
| Rb 87 |  |  |  |  | 8 |  |  | Ac 227 |  |  |  | 8
| Sr 90 |  |  |  |  | 8 |  |  | Th 227 |  |  |  | 8
| Zr 93 |  |  |  |  | 8 |  |  | Th 228 |  |  |  | 8
| Nb 91 |  |  |  |  | 8 |  |  | Th 229 |  |  |  | 8
| Nb 92 |  |  |  |  | 8 |  |  | Th 230 |  |  |  | 8
| Nb 93m |  |  |  |  | 8 |  |  | Th 232 |  |  |  | 8
| Nb 94 |  |  |  |  | 8 |  |  | Th 234 |  |  |  | 8
| Mo 93 |  |  |  |  | 8 |  |  | Pa 231 |  |  |  | 8
| Tc 97 |  |  |  |  | 8 |  |  | Pa 233 |  |  |  | 8
| Tc 99 |  |  |  |  | 8 |  |  | U 232 |  |  |  | 8
| Ru 106 |  |  |  |  | 8 |  |  | U 233 |  |  |  | 8
| Pd 107 |  |  |  |  | 8 |  |  | U 234 |  |  |  | 8
| Ag 108m |  |  |  |  | 8 |  |  | U 235 |  |  |  | 8
| Ag 110m |  |  |  |  | 8 |  |  | U 236 |  |  |  | 8
| Cd 109 |  |  |  |  | 8 |  |  | U 238 |  |  |  | 8
| Cd 113m |  |  |  |  | 8 |  |  | Np 237 |  |  |  | 8
| Sn 119m |  |  |  |  | 8 |  |  | Pu 236 |  |  |  | 8
| Sn 121m |  |  |  |  | 8 |  |  | Pu 238 |  |  |  | 8
| Sn 123 |  |  |  |  | 8 |  |  | Pu 239 |  |  |  | 8
| Sn 126 |  |  |  |  | 8 |  |  | Pu 240 |  |  |  | 8
| Sb 125 |  |  |  |  | 8 |  |  | Pu 241 |  |  |  | 8
| Sb 126 |  |  |  |  | 8 |  |  | Pu 242 |  |  |  | 8
| Te 125m |  |  |  |  | 8 |  |  | Am 241 |  |  |  | 8
| Te 127m |  |  |  |  | 8 |  |  | Am 242m |  |  |  | 8
| I 129 |  |  |  |  | 8 |  |  | Am 243 |  |  |  | 8
| Cs 134 |  |  |  |  | 8 |  |  | Cm 242 |  |  |  | 8
| Cs 135 |  |  |  |  | 8 |  |  | Cm 243 |  |  |  | 8
| Cs 137 |  |  |  |  | 8 |  |  | Cm 244 |  |  |  | 8
| Ba 133 |  |  |  |  | 8 |  |  | Cm 245 |  |  |  | 8
| La 137 |  |  |  |  | 8 |  |  | Cm 246 |  |  |  | 8
| La 138 |  |  |  |  | 8 |  |  | Cm 248 |  |  |  | 8
| Ce 144 |  |  |  |  | 8 |  |  | Cf 249 |  |  |  | 8
| Pm 145 |  |  |  |  | 8 |  |  | Cf 250 |  |  |  | 8
| Pm 147 |  |  |  |  | 8 |  |  | Cf 251 |  |  |  | 8
| Sm 147 |  |  |  |  | 8 |  |  | Cf 252 |  |  |  | 8
| Sm 151 |  |  |  |  | 8 |  |  | Unsp a
| Eu 152 |  |  |  |  | 8 |  |  | Unsp b/g
| Eu 154 |  |  |  |  | 8 |  |  | Total a |  | 0 |  | * |  | 0 |  | *
| Eu 155 |  |  |  |  | 8 |  |  | Total b/g |  | 0.03009 |  | * |  | 0 |  | *
| Bands (Upper and Lower) | [7 empty] | Code
| A a factor of 1.5 | [7 empty] | 1 Measured activity
| B a factor of 3 | [7 empty] | 2 Derived activity (best estimate)
| C a factor of 10 | [7 empty] | 3 Derived activity (upper limit)
| D a factor of 100 | [7 empty] | 4 Not present
| E a factor of 1000 | [7 empty] | 5 Present but not significant
6 Likely to be present but not assessed
| Note: Bands quantify uncertainty in | [7 empty] | 7 Present in significant quantities but not determined
| the mean radioactivity. | [7 empty] | 8 Not expected to be present in significant quantity
* Total calculated from the 114 declared radionuclides