## DataSheet
WASTE STREAM |  |  | 2C32 |  | CEGB Cartridges (Bradwell)
SITE |  |  | Chapelcross
SITE OWNER |  |  | Nuclear Decommissioning Authority
WASTE CUSTODIAN |  |  | Nuclear Restoration Services Ltd (NRS)
WASTE TYPE |  |  | ILW |  |  | 0
WASTE VOLUMES
[8 empty] | Reported (m3) |  |  |  | OR | Conditioned (m3) |  | Packaged (m3)
Stocks: |  |  | At 1.4.2025 |  |  |  |  | < 0.1
Future arisings:
Total future arisings: | [7 empty] | 0.0
Total waste volume: | [7 empty] | < 0.1
Number of waste packages in stock: |  |  | At 1.4.2025………………………...….. | [5 empty] | - | packages
Comment on arising rates: |  |  | There will be no further arisings.
Additional information on quantities: |  |  | -
Uncertainty factors on volumes: |  |  | Stock (upper): |  |  | x | 1.20 |  | Arisings (upper): |  | x | -
|  |  | Stock (lower): |  |  | x | 0.80 |  | Arisings (lower): |  | x | -
WASTE SOURCE |  |  | The cartridges are modified Chapelcross Long Holding Down Weights (LHDWs) used in irradiation trials in the mid-1990s. They are mild steel rod canisters approximately 90 cm long.
PHYSICAL CHARACTERISTICS
General description: |  |  | Mild steel rod canisters approximately 90 cm long.
Changes since waste generated: |  |  | -
Bulk density (t/m³): |  |  | = | 6.1
Comment on density: |  |  | Density calculated from mass of 59.1kg (0.059t) and volume of 0.0097m³.
CHEMICAL COMPOSITION
General description and components (%wt): |  |  | -
Chemical state: |  |  | Neutral
Sheet metal proportion / thickness: |  |  | -
Metals and alloys (%wt):
[9 empty] | (%wt) | Type(s) / Grades(s) with proportions | [5 empty] | % of total C14 activity
|  |  | Stainless steel…………………………………. | [6 empty] | -
|  |  | Other ferrous metals………………………...… | [5 empty] | = 100.0 | mild steel
|  |  | Iron………………………...………………………………. | [6 empty] | -
|  |  | Aluminium…………………………...………… | [6 empty] | -
|  |  | Beryllium…………………….……………….. | [6 empty] | -
|  |  | Cobalt……………………..……………………. | [6 empty] | -
|  |  | Copper…………………………….……………….. | [6 empty] | -
|  |  | Lead……………………………...……………… | [6 empty] | -
|  |  | Magnox/Magnesium…………………………... | [6 empty] | -
|  |  | Nickel………………………………………..... | [6 empty] | -
|  |  | Titanium…………………………………..……. | [6 empty] | -
|  |  | Uranium………………………………...………. | [6 empty] | -
|  |  | Zinc………………………………...…… | [6 empty] | -
|  |  | Zircaloy/Zirconium……………...…….………. | [6 empty] | -
|  |  | Other metals…………………….…………. | [6 empty] | -
Organics (%wt):
[9 empty] | (%wt) | Type(s) and comment | [5 empty] | % of total C14 activity
|  |  | Total cellulosics…………..………… | [5 empty] | 0 | -
|  |  | Paper, cotton………..…………… | [6 empty] | -
|  |  | Wood…………..………………… | [6 empty] | -
|  |  | Halogenated plastics…………..…… | [6 empty] | -
|  |  | Total non-halogenated plastics……………… | [5 empty] | 0 | -
|  |  | Condensation polymers…………………...….. | [6 empty] | -
|  |  | Others…………..……………...…… | [6 empty] | -
|  |  | Organic ion exchange materials…..……. | [6 empty] | -
|  |  | Total rubber…………..……..…………… | [5 empty] | 0 | -
|  |  | Halogenated rubber…………………..…..…… | [6 empty] | -
|  |  | Non-halogenated rubber…………………....… | [6 empty] | -
|  |  | Hydrocarbons…………………………..... | [6 empty] | -
|  |  | Oil or grease……..………………….….… | [6 empty] | -
|  |  | Fuel….………………….....…………... | [6 empty] | -
|  |  | Asphalt/Tarmac (cont.coal tar)….… | [6 empty] | -
|  |  | Asphalt/Tarmac (no coal tar)……...… | [6 empty] | -
|  |  | Bitumen………………………………… | [6 empty] | -
|  |  | Others………………………………………. | [6 empty] | -
|  |  | Other organics…………..……………………..… | [6 empty] | -
Other materials (%wt):
[9 empty] | (%wt) | Type(s) and comment | [5 empty] | % of total C14 activity
|  |  | Inorganic ion exchange materials…...… | [6 empty] | -
|  |  | Inorganic sludges and flocs…………….… | [6 empty] | -
|  |  | Soil……………..……………………....………… | [6 empty] | -
|  |  | Brick/Stone/Rubble………………......…………..………… | [6 empty] | -
|  |  | Cementitious material……………………….…. | [6 empty] | -
|  |  | Sand……………………………………….. | [6 empty] | -
|  |  | Glass/Ceramics………….…………..………… | [6 empty] | -
|  |  | Graphite………..…………………………..……… | [6 empty] | -
|  |  | Desiccants/Catalysts…………………… | [6 empty] | -
|  |  | Asbestos…………..……………………...… | [5 empty] | 0 | -
|  |  | Non/low friable……..……………………………… | [6 empty] | -
|  |  | Moderately friable……..………………………… | [6 empty] | -
|  |  | Highly friable……..…………………………… | [6 empty] | -
|  |  | Free aqueous liquids…………..………… | [6 empty] | -
|  |  | Free non-aqueous liquids…………….………..………… | [6 empty] | -
|  |  | Powder/Ash…………..…………………...…… | [6 empty] | -
COMPONENTS OF MATERIALS, WASTE PROPERTIES, MATERIALS NOT CONTRIBUTING TO MASS
Inorganic anions (%wt):
[9 empty] | (%wt) | Type(s) and comment
|  |  | Fluoride……..………………………………….. | [6 empty] | -
|  |  | Chloride…………..…………………………….. | [6 empty] | -
|  |  | Iodide…..………………………………...…. | [6 empty] | -
|  |  | Cyanide…….…………………………………..… | [6 empty] | -
|  |  | Carbonate………..…………………………...… | [6 empty] | -
|  |  | Nitrate…………..…………………………...…. | [6 empty] | -
|  |  | Nitrite…………..……………………………….... | [6 empty] | -
|  |  | Phosphate……..…………………………...…. | [6 empty] | -
|  |  | Sulphate………..…………………………….…. | [6 empty] | -
|  |  | Sulphide………..……………………………...…. | [6 empty] | -
Materials of interest for waste acceptance criteria:
[9 empty] | (%wt) | Type(s) and comment
|  |  | Combustible metals…………………………. | [6 empty] | -
|  |  | Low flash point liquids……………………...… | [6 empty] | -
|  |  | Explosive materials………………………….. | [6 empty] | -
|  |  | Phosphorus…………..………………………… | [6 empty] | -
|  |  | Hydrides………………………………….……… | [6 empty] | -
|  |  | Biological etc. materials……………………….. | [6 empty] | -
|  |  | Biodegradable materials…………...…………. | [5 empty] | 0 | -
|  |  | Putrescible wastes………..…………… | [6 empty] | -
|  |  | Non-putrescible wastes………..…………… | [6 empty] | -
|  |  | Corrosive materials…………………………. | [6 empty] | -
|  |  | Pyrophoric materials………………………….. | [6 empty] | -
|  |  | Generating toxic gases……………………….. | [6 empty] | -
|  |  | Reacting with water…………………………...… | [6 empty] | -
|  |  | Higher activity particles…………………………………. | [6 empty] | -
|  |  | Soluble solids as bulk chemical compounds……………………..………………….… | [6 empty] | -
Hazardous substances / non hazardous pollutants: |  |  | -
[9 empty] | (%wt) | Type(s) and comment
|  |  | Acrylamide…………………………… | [6 empty] | -
|  |  | Benzene………………..……………… | [6 empty] | -
|  |  | Chlorinated solvents………..……………. | [6 empty] | -
|  |  | Formaldehyde…………………………. | [6 empty] | -
|  |  | Organometallics…………………………. | [6 empty] | -
|  |  | Phenol……………………………………….... | [6 empty] | -
|  |  | Styrene…..…...…..…..……………………….. | [6 empty] | -
|  |  | Tri-butyl phosphate……………………….………... | [6 empty] | -
|  |  | Other organophosphates……………………….. | [6 empty] | -
|  |  | Vinyl chloride………………………………………. | [6 empty] | -
|  |  | Arsenic……………………………………….... | [6 empty] | -
|  |  | Barium…………………………………..…………. | [6 empty] | -
|  |  | Boron…………………….……………………….. | [5 empty] | 0 | -
|  |  | Boron (in Boral)…………………………………………………. | [6 empty] | -
|  |  | Boron (non-Boral)…………………………………………………. | [6 empty] | -
|  |  | Cadmium………………………………….……………….. | [6 empty] | -
|  |  | Caesium……………………………………..……………. | [6 empty] | -
|  |  | Selenium………………………………………….……. | [6 empty] | -
|  |  | Chromium………………………..………………………. | [6 empty] | -
|  |  | Molybdenum……………………………..…………………. | [6 empty] | -
|  |  | Thallium…………………………...………………………. | [6 empty] | -
|  |  | Tin………………………………...……………………… | [6 empty] | -
|  |  | Vanadium…………………………………...…………………. | [6 empty] | -
|  |  | Mercury compounds…………………...……………………. | [6 empty] | -
|  |  | Others…………………………………………..…… | [6 empty] | -
Complexing agents (%wt): |  |  | No
[9 empty] | (%wt) | Type(s) and comment
|  |  | EDTA…………………….…………………….. | [6 empty] | -
|  |  | DPTA…….…...………………………………………. | [6 empty] | -
|  |  | NTA……………...…………………………………… | [6 empty] | -
|  |  | Polycarboxylic acids………………………………… | [6 empty] | -
|  |  | Other organic complexants…………………………..… | [6 empty] | -
|  |  | Total complexing agents………………………...… | [5 empty] | 0 | -
Physical components: | [8 empty] | Number | Type(s) and comment
|  |  | Sources………………………………...… | [6 empty] | -
|  |  | Electronic & Electrical Equipment (EEE) | [6 empty] | -
|  |  | EEE Type 1……………………….……………. | [6 empty] | -
|  |  | EEE Type 2…………………………………...……. | [6 empty] | -
|  |  | EEE Type 3………………………………...……. | [6 empty] | -
|  |  | EEE Type 4………………………………….……. | [6 empty] | -
|  |  | EEE Type 5…………………………………..……. | [6 empty] | -
TREATMENT, PACKAGING AND DISPOSAL
Planned on-site / off-site treatment(s): |  |  | Treatment | [8 empty] | On-site / Off-site |  | Stream volume %
Size reduction
|  |  | Decay storage | [8 empty] | On-site |  | 100.0
Low force compaction
Supercompaction (HFC)
Incineration
Drying/dewatering/liquid separation
Tie down/fixatives/strippable coating/painting application
Decontamination
Metal treatment
Recycling / reuse
Thermal treatment, including vitrification
Encapsulation
Polymer encapsulation
Other physical treatment
Other chemical treatment
Containerisation
Treatment not yet determined
None
Comments on planned treatments: |  |  | -
Conditioning method: |  |  | -
Conditioning plants: |  | Plant Name | [6 empty] | Location
|  | - | [6 empty] | -
Likely conditioning matrix: |  |  | -
Further information on the conditioning matrix: |  |  | -
Waste Packaging:
Likely container type: | Container | [6 empty] | Waste packaged (vol%) |  | Waste loading (m³) |  | Payload (m³) |  | Number of packages |  | Estimated start date for packaging
| 500 l drum | [6 empty] | 100.0 |  | 0.01 |  | 0.47 |  | 2 |  | -
Range in container waste loading: |  |  | -
Other information on packaging and conditioning: |  |  | -
Conditioned density (t/m³): |  |  | -
Conditioned density comment: |  |  | -
Management Routes: |  |  | Disposal Route | [8 empty] | Stream volume % |  | Raw density t/m3 |  | Start date
|  |  | Expected to be consigned to a Near Site, Near Surface Disposal Facility (Scotland) | [8 empty] | NE
|  |  | Expected to be Non-NSD HAW managed under Scottish Government's policy | [8 empty] | NE
Expected to be disposed to LLW Vaults NRS Dounreay
Expected to be consigned to the Geological Disposal Facility
Expected to be consigned to a Near Surface Disposal Facility
Expected to be consigned to the LLW Repository
Expected to be consigned to a Landfill Facility
Expected to be disposed On-Site
Expected to be managed by In-Situ Disposal
Expected to be consigned to an Incineration Facility
Expected to be consigned to a Metal Treatment Facility
Expected to be Out of Scope
Expected to be recycled / reused
Disposal route not known
Classification codes for waste expected to be consigned to a landfill facility:
Opportunities for alternative disposal routing: | [5 empty] | No
| Baseline Management Route |  |  | Opportunity Management Route |  |  |  | Stream volume (%) |  |  | Opportunity Confidence |  | Comment
| - |  |  | - |  |  |  | - |  |  | - |  | -
| - |  |  | - |  |  |  | - |  |  | - |  | -
RADIOACTIVITY
Source: |  |  | Activation products.
Uncertainty: |  |  | The CEGB cartridges were modified Long Holding Down Weights (LHDW), a standard reactor item, but with an internal void and therefore reduced overall mass (LHDW mass 18.4 kg, CEGB cartridge mass 14.8 kg (not including irradiation trial contents, which have already been removed)). The inventory of LHDW has been calculated based on a combination of materials analysis, irradiation modelling, and assay of all 183 LHDW in the ponds; this has been used as a basis for the inventory of the CEGB cartridges. The CEGB cartridges were irradiated in 1994/1995 whereas the LHDW would generally have been irradiated up to the end of generation in 2004. The fingerprints for LHDW therefore required an additional 10 years’ decay to match the age of the cartridges at an equivalent date. Comparison of the age-matched activities of the CEGB cartridges and the LHDW shows good correlation, with the ‘baseline’ (calculated) 60Co activity being a near-exact match.
Measurement of radioactivities: |  |  | -
Chemical form of radionuclides: |  | H-3: | Not determined.
| C-14: |  | Not determined.
| Cl-36: |  | -
| Se-79: | Selenium-79 | Not determined.
| Tc-99: | Selenium-79 | Not determined.
| I-129: |  | -
| Ra: |  | Not determined.
| Th: |  | Not determined.
| U: |  | Not determined.
Np: |  |  | Not determined.
Pu: |  |  | Not determined.

## Radionuclide
WASTE STREAM |  |  |  | 2C32 |  |  |  | CEGB Cartridges (Bradwell)
|  | Mean radioactivity, TBq/m³ | [7 empty] | Mean radioactivity, TBq/m³
| Nuclide | Waste at |  | Bands and Code |  |  | Future Arisings | Bands and Code |  | Waste at |  | Bands and Code |  |  | Future Arisings |  | Bands and Code
|  | 2025-04-01 | [6 empty] | Nuclide | 2025-04-01
| H 3 |  | 1.59E+00 | C | C | 2 |  |  | Gd 153 |  |  |  |  | 8
| Be 10 |  | 1.01E-05 | C | C | 2 |  |  | Ho 163 |  | 1.99E-06 | C | C | 2
| C 14 |  | 1.01E-01 | C | C | 2 |  |  | Ho 166m |  | 8.43E-04 | C | C | 2
| Na 22 |  |  |  |  | 8 |  |  | Tm 170 |  |  |  |  | 8
| Al 26 |  |  |  |  | 8 |  |  | Tm 171 |  | 2.39E-08 | C | C | 2
| Cl 36 |  | 5.84E-05 | C | C | 2 |  |  | Lu 174 |  | 4.34E-09 | C | C | 2
| Ar 39 |  | 9.28E-05 | C | C | 2 |  |  | Lu 176 |  |  |  |  | 8
| Ar 42 |  | 2.18E-07 | C | C | 2 |  |  | Hf 178n |  | 5.05E-04 | C | C | 2
| K 40 |  | 1.19E-07 | C | C | 2 |  |  | Hf 182 |  |  |  |  | 8
| Ca 41 |  | 7.23E-05 | C | C | 2 |  |  | Pt 193 |  | 8.19E-03 | C | C | 2
| Mn 53 |  | 1.27E-06 | C | C | 2 |  |  | Tl 204 |  | 1.21E-03 | C | C | 2
| Mn 54 |  |  |  |  | 8 |  |  | Pb 205 |  | 1.56E-08 | C | C | 2
| Fe 55 |  | 8.23E-02 | C | C | 2 |  |  | Pb 210 |  |  |  |  | 8
| Co 60 |  | 1.15E+00 | C | C | 2 |  |  | Bi 208 |  | 2.62E-08 | C | C | 2
| Ni 59 |  | 2.70E-02 | C | C | 2 |  |  | Bi 210m |  | 1.68E-08 | C | C | 2
| Ni 63 |  | 2.21E+00 | C | C | 2 |  |  | Po 210 |  |  |  |  | 8
| Zn 65 |  |  |  |  | 8 |  |  | Ra 223 |  | 3.07E-08 | C | C | 2
| Se 79 |  | 2.37E-06 | C | C | 2 |  |  | Ra 225 |  | 5.55E-08 | C | C | 2
| Kr 81 |  | 2.48E-06 | C | C | 2 |  |  | Ra 226 |  |  |  |  | 8
| Kr 85 |  | 7.13E-04 | C | C | 2 |  |  | Ra 228 |  | 9.88E-09 | C | C | 2
| Rb 87 |  | 7.97E-08 | C | C | 2 |  |  | Ac 227 |  | 3.07E-08 | C | C | 2
| Sr 90 |  | 7.19E-04 | C | C | 2 |  |  | Th 227 |  | 3.03E-08 | C | C | 2
| Zr 93 |  | 4.41E-07 | C | C | 2 |  |  | Th 228 |  | 3.03E-06 | C | C | 2
| Nb 91 |  | 1.83E-05 | C | C | 2 |  |  | Th 229 |  | 5.56E-08 | C | C | 2
| Nb 92 |  | 1.04E-09 | C | C | 2 |  |  | Th 230 |  |  |  |  | 8
| Nb 93m |  | 4.33E-04 | C | C | 2 |  |  | Th 232 |  | 9.90E-09 | C | C | 2
| Nb 94 |  | 2.57E-03 | C | C | 2 |  |  | Th 234 |  | 4.04E-08 | C | C | 2
| Mo 93 |  | 5.85E-04 | C | C | 2 |  |  | Pa 231 |  | 3.91E-08 | C | C | 2
| Tc 97 |  |  |  |  | 8 |  |  | Pa 233 |  | 1.97E-09 | C | C | 2
| Tc 99 |  | 2.00E-04 | C | C | 2 |  |  | U 232 |  | 2.94E-06 | C | C | 2
| Ru 106 |  |  |  |  | 8 |  |  | U 233 |  | 1.20E-05 | C | C | 2
| Pd 107 |  | 1.25E-08 | C | C | 2 |  |  | U 234 |  | 3.87E-07 | C | C | 2
| Ag 108m |  | 2.22E-01 | C | C | 2 |  |  | U 235 |  | 1.05E-09 | C | C | 2
| Ag 110m |  |  |  |  | 8 |  |  | U 236 |  | 3.87E-09 | C | C | 2
| Cd 109 |  |  |  |  | 8 |  |  | U 238 |  | 4.04E-08 | C | C | 2
| Cd 113m |  | 1.98E-02 | C | C | 2 |  |  | Np 237 |  | 1.97E-09 | C | C | 2
| Sn 119m |  |  |  |  | 8 |  |  | Pu 236 |  |  |  |  | 8
| Sn 121m |  | 2.81E-04 | C | C | 2 |  |  | Pu 238 |  | 3.92E-06 | C | C | 2
| Sn 123 |  |  |  |  | 8 |  |  | Pu 239 |  | 1.47E-05 | C | C | 2
| Sn 126 |  | 7.60E-09 | C | C | 2 |  |  | Pu 240 |  | 1.46E-05 | C | C | 2
| Sb 125 |  | 2.96E-06 | C | C | 2 |  |  | Pu 241 |  | 1.37E-04 | C | C | 2
| Sb 126 |  | 1.06E-09 | C | C | 2 |  |  | Pu 242 |  | 6.96E-09 | C | C | 2
| Te 125m |  | 7.41E-07 | C | C | 2 |  |  | Am 241 |  | 3.91E-05 | C | C | 2
| Te 127m |  |  |  |  | 8 |  |  | Am 242m |  | 3.99E-08 | C | C | 2
| I 129 |  | 1.07E-09 | C | C | 2 |  |  | Am 243 |  | 1.31E-08 | C | C | 2
| Cs 134 |  | 2.84E-07 | C | C | 2 |  |  | Cm 242 |  | 3.29E-08 | C | C | 2
| Cs 135 |  | 2.16E-07 | C | C | 2 |  |  | Cm 243 |  | 4.37E-09 | C | C | 2
| Cs 137 |  | 8.24E-04 | C | C | 2 |  |  | Cm 244 |  | 4.84E-08 | C | C | 2
| Ba 133 |  | 4.60E-03 | C | C | 2 |  |  | Cm 245 |  |  |  |  | 8
| La 137 |  | 2.50E-07 | C | C | 2 |  |  | Cm 246 |  |  |  |  | 8
| La 138 |  |  |  |  | 8 |  |  | Cm 248 |  |  |  |  | 8
| Ce 144 |  |  |  |  | 8 |  |  | Cf 249 |  |  |  |  | 8
| Pm 145 |  | 7.15E-06 | C | C | 2 |  |  | Cf 250 |  |  |  |  | 8
| Pm 147 |  | 1.01E-07 | C | C | 2 |  |  | Cf 251 |  |  |  |  | 8
| Sm 147 |  |  |  |  | 8 |  |  | Cf 252 |  |  |  |  | 8
| Sm 151 |  | 1.72E-04 | C | C | 2 |  |  | Unsp a
| Eu 152 |  | 4.25E-05 | C | C | 2 |  |  | Unsp b/g
| Eu 154 |  | 5.02E-03 | C | C | 2 |  |  | Total a |  | 9.101635e-05 |  |  | * |  | 0 |  | *
| Eu 155 |  | 5.84E-05 | C | C | 2 |  |  | Total b/g |  | 5.426318 |  |  | * |  | 0 |  | *
| Bands (Upper and Lower) | [7 empty] | Code
| A a factor of 1.5 | [7 empty] | 1 Measured activity
| B a factor of 3 | [7 empty] | 2 Derived activity (best estimate)
| C a factor of 10 | [7 empty] | 3 Derived activity (upper limit)
| D a factor of 100 | [7 empty] | 4 Not present
| E a factor of 1000 | [7 empty] | 5 Present but not significant
6 Likely to be present but not assessed
| Note: Bands quantify uncertainty in | [7 empty] | 7 Present in significant quantities but not determined
| the mean radioactivity. | [7 empty] | 8 Not expected to be present in significant quantity
* Total calculated from the 114 declared radionuclides