## DataSheet
WASTE STREAM |  |  | 2D09.2 |  | MSSS Compartment 8
SITE |  |  | Sellafield
SITE OWNER |  |  | Nuclear Decommissioning Authority
WASTE CUSTODIAN |  |  | Sellafield Ltd
WASTE TYPE |  |  | ILW |  |  | 0
WASTE VOLUMES
[8 empty] | Reported (m3) |  |  |  | OR | Conditioned (m3) |  | Packaged (m3)
Stocks: |  |  | At 1.4.2025 |  |  |  |  | ~ 584.0
Future arisings:
Total future arisings: | [7 empty] | 0.0
Total waste volume: | [7 empty] | 584.0
Number of waste packages in stock: |  |  | At 1.4.2025………………………...….. | [5 empty] | - | packages
Comment on arising rates: |  |  | There are no future arisings to this stream.
Additional information on quantities: |  |  | Waste volume includes swarf/sludge, miscellaneous beta/gamma waste, aggregate and associated water.
Uncertainty factors on volumes: |  |  | Stock (upper): |  |  | x | 1.50 |  | Arisings (upper): |  | x | -
|  |  | Stock (lower): |  |  | x | 0.66 |  | Arisings (lower): |  | x | -
WASTE SOURCE |  |  | Swarf from Magnox decanning with small amounts of miscellaneous beta/gamma, mainly from Windscale, some from other sites.
PHYSICAL CHARACTERISTICS
General description: |  |  | Magnox cladding, much of which has been converted to a magnesium hydroxide sludge. Some miscellaneous beta/gamma wastes (MBGW) are also present: these include tins/cans, filters, tools, pipework, pumps, valves, plastic items. The waste also includes some uranium most of which has corroded to oxides of uranium. A small volume of limestone aggregate is present at the bottom of the compartment.
Changes since waste generated: |  |  | Swarf from Magnox decanning has reacted with the storage cover water to form corrosion products. Some degradation of miscellaneous components waste will have occurred.
Bulk density (t/m³): |  |  | ~ | 1.6
Comment on density: |  |  | Bulk density is solids only - includes water content based on assumptions of draining characteristics. Bulk density including interstitial liquor = 1.60t/m³, bulk density with cover liquor and interstitial liquor = 1.58t/m³. Average decanning debris is ~1.6t/m³ and average MBGW is ~3.2t/m³.
CHEMICAL COMPOSITION
General description and components (%wt): |  |  | Magnox swarf (5.27%), Magnox sludge (49.22%), Al/Al(OH)3 (0%), U/UO2/U3O8 (5.26%), MBGW (scrap, filters, cans, etc.) (1.86%), aggregate (limestone) (1.31%), water (36.52%), others (0.56%). Includes interstitial liquor and cover liquor.
Chemical state: |  |  | Neutral
Sheet metal proportion / thickness: |  |  | No significant quantities of sheet metal, although small quantities of fabricated items are present, e.g. paint tins, HEPA filters. Small pieces of Magnox metal present.
Metals and alloys (%wt):
[9 empty] | (%wt) | Type(s) / Grades(s) with proportions | [5 empty] | % of total C14 activity
|  |  | Stainless steel…………………………………. | [5 empty] | ~ 0.98 | -
|  |  | Other ferrous metals………………………...… | [5 empty] | ~ 4.1 | -
|  |  | Iron………………………...………………………………. | [5 empty] | P | -
|  |  | Aluminium…………………………...………… | [5 empty] | < 0.01 | -
|  |  | Beryllium…………………….……………….. | [5 empty] | NE | -
|  |  | Cobalt……………………..……………………. | [5 empty] | P | -
|  |  | Copper…………………………….……………….. | [5 empty] | TR | -
|  |  | Lead……………………………...……………… | [5 empty] | P | -
|  |  | Magnox/Magnesium…………………………... | [5 empty] | ~ 5.1 | Predominantly Magnox.
|  |  | Nickel………………………………………..... | [5 empty] | TR | -
|  |  | Titanium…………………………………..……. | [5 empty] | NE | -
|  |  | Uranium………………………………...………. | [5 empty] | ~ 2.0 | -
|  |  | Zinc………………………………...…… | [5 empty] | TR | -
|  |  | Zircaloy/Zirconium……………...…….………. | [5 empty] | ~ 0.05 | -
|  |  | Other metals…………………….…………. | [5 empty] | ~ 0.06 | -
Organics (%wt):
[9 empty] | (%wt) | Type(s) and comment | [5 empty] | % of total C14 activity
|  |  | Total cellulosics…………..………… | [5 empty] | ~ 0.11 | -
|  |  | Paper, cotton………..…………… | [6 empty] | -
|  |  | Wood…………..………………… | [6 empty] | -
|  |  | Halogenated plastics…………..…… | [5 empty] | ~ 0.07 | -
|  |  | Total non-halogenated plastics……………… | [5 empty] | ~ 0.02 | -
|  |  | Condensation polymers…………………...….. | [6 empty] | -
|  |  | Others…………..……………...…… | [6 empty] | -
|  |  | Organic ion exchange materials…..……. | [5 empty] | NE | -
|  |  | Total rubber…………..……..…………… | [5 empty] | NE | -
|  |  | Halogenated rubber…………………..…..…… | [6 empty] | -
|  |  | Non-halogenated rubber…………………....… | [6 empty] | -
|  |  | Hydrocarbons…………………………..... | [6 empty] | -
|  |  | Oil or grease……..………………….….… | [5 empty] | < 0.01 | -
|  |  | Fuel….………………….....…………... | [5 empty] | NE | -
|  |  | Asphalt/Tarmac (cont.coal tar)….… | [5 empty] | NE | -
|  |  | Asphalt/Tarmac (no coal tar)……...… | [5 empty] | NE | -
|  |  | Bitumen………………………………… | [5 empty] | NE | -
|  |  | Others………………………………………. | [5 empty] | NE | -
|  |  | Other organics…………..……………………..… | [5 empty] | < 0.01 | -
Other materials (%wt):
[9 empty] | (%wt) | Type(s) and comment | [5 empty] | % of total C14 activity
|  |  | Inorganic ion exchange materials…...… | [5 empty] | NE | -
|  |  | Inorganic sludges and flocs…………….… | [5 empty] | ~ 50.4 | -
|  |  | Soil……………..……………………....………… | [5 empty] | NE | -
|  |  | Brick/Stone/Rubble………………......…………..………… | [5 empty] | ~ 1.3 | -
|  |  | Cementitious material……………………….…. | [5 empty] | NE | -
|  |  | Sand……………………………………….. | [5 empty] | NE | -
|  |  | Glass/Ceramics………….…………..………… | [5 empty] | ~ 0.40 | -
|  |  | Graphite………..…………………………..……… | [5 empty] | ~ 0.01 | -
|  |  | Desiccants/Catalysts…………………… | [5 empty] | NE | -
|  |  | Asbestos…………..……………………...… | [5 empty] | NE | -
|  |  | Non/low friable……..……………………………… | [6 empty] | -
|  |  | Moderately friable……..………………………… | [6 empty] | -
|  |  | Highly friable……..…………………………… | [6 empty] | -
|  |  | Free aqueous liquids…………..………… | [5 empty] | ~ 35.1 | Includes interstitial liquor and cover liquor. Total waste volume 603 m³ with cover liquor.
|  |  | Free non-aqueous liquids…………….………..………… | [5 empty] | NE | -
|  |  | Powder/Ash…………..…………………...…… | [5 empty] | NE | -
COMPONENTS OF MATERIALS, WASTE PROPERTIES, MATERIALS NOT CONTRIBUTING TO MASS
Inorganic anions (%wt):
[9 empty] | (%wt) | Type(s) and comment
|  |  | Fluoride……..………………………………….. | [5 empty] | TR | -
|  |  | Chloride…………..…………………………….. | [5 empty] | TR | Alkali metal and alkaline earth chlorides.
|  |  | Iodide…..………………………………...…. | [5 empty] | TR | -
|  |  | Cyanide…….…………………………………..… | [5 empty] | NE | -
|  |  | Carbonate………..…………………………...… | [5 empty] | ~ 0.04 | -
|  |  | Nitrate…………..…………………………...…. | [5 empty] | TR | -
|  |  | Nitrite…………..……………………………….... | [5 empty] | TR | -
|  |  | Phosphate……..…………………………...…. | [5 empty] | TR | -
|  |  | Sulphate………..…………………………….…. | [5 empty] | TR | -
|  |  | Sulphide………..……………………………...…. | [5 empty] | TR | -
Materials of interest for waste acceptance criteria:
[9 empty] | (%wt) | Type(s) and comment
|  |  | Combustible metals…………………………. | [5 empty] | P | -
|  |  | Low flash point liquids……………………...… | [5 empty] | = 0 | -
|  |  | Explosive materials………………………….. | [5 empty] | = 0 | -
|  |  | Phosphorus…………..………………………… | [5 empty] | = 0 | -
|  |  | Hydrides………………………………….……… | [5 empty] | P | Trace, passivated.
|  |  | Biological etc. materials……………………….. | [5 empty] | = 0 | -
|  |  | Biodegradable materials…………...…………. | [5 empty] | P | -
|  |  | Putrescible wastes………..…………… | [5 empty] | P | Celluosics.
|  |  | Non-putrescible wastes………..…………… | [5 empty] | P | Organics - plastics and rubbers.
|  |  | Corrosive materials…………………………. | [5 empty] | = 0 | -
|  |  | Pyrophoric materials………………………….. | [5 empty] | = 0 | -
|  |  | Generating toxic gases……………………….. | [5 empty] | = 0 | -
|  |  | Reacting with water…………………………...… | [5 empty] | P | <5%.
|  |  | Higher activity particles…………………………………. | [5 empty] | P | Radioactive sludges and solids.
|  |  | Soluble solids as bulk chemical compounds……………………..………………….… | [5 empty] | P | Elemental and hydroxides, oxides and carbonates.
Hazardous substances / non hazardous pollutants: |  |  | -
[9 empty] | (%wt) | Type(s) and comment
|  |  | Acrylamide…………………………… | [6 empty] | -
|  |  | Benzene………………..……………… | [5 empty] | = 0 | -
|  |  | Chlorinated solvents………..……………. | [6 empty] | -
|  |  | Formaldehyde…………………………. | [6 empty] | -
|  |  | Organometallics…………………………. | [6 empty] | -
|  |  | Phenol……………………………………….... | [5 empty] | = 0 | -
|  |  | Styrene…..…...…..…..……………………….. | [6 empty] | -
|  |  | Tri-butyl phosphate……………………….………... | [5 empty] | = 0 | -
|  |  | Other organophosphates……………………….. | [6 empty] | -
|  |  | Vinyl chloride………………………………………. | [5 empty] | = 0 | -
|  |  | Arsenic……………………………………….... | [5 empty] | = 0 | -
|  |  | Barium…………………………………..…………. | [6 empty] | -
|  |  | Boron…………………….……………………….. | [5 empty] | NE | Traces - elemental and borates.
|  |  | Boron (in Boral)…………………………………………………. | [6 empty] | -
|  |  | Boron (non-Boral)…………………………………………………. | [6 empty] | -
|  |  | Cadmium………………………………….……………….. | [5 empty] | = 0 | -
|  |  | Caesium……………………………………..……………. | [6 empty] | -
|  |  | Selenium………………………………………….……. | [5 empty] | = 0 | -
|  |  | Chromium………………………..………………………. | [5 empty] | P | In steels.
|  |  | Molybdenum……………………………..…………………. | [5 empty] | P | In steels.
|  |  | Thallium…………………………...………………………. | [6 empty] | -
|  |  | Tin………………………………...……………………… | [5 empty] | P | Traces.
|  |  | Vanadium…………………………………...…………………. | [5 empty] | P | In steels.
|  |  | Mercury compounds…………………...……………………. | [6 empty] | -
|  |  | Others…………………………………………..…… | [5 empty] | NE | -
Complexing agents (%wt): |  |  | No
[9 empty] | (%wt) | Type(s) and comment
|  |  | EDTA…………………….…………………….. | [6 empty] | -
|  |  | DPTA…….…...………………………………………. | [6 empty] | -
|  |  | NTA……………...…………………………………… | [6 empty] | -
|  |  | Polycarboxylic acids………………………………… | [6 empty] | -
|  |  | Other organic complexants…………………………..… | [6 empty] | -
|  |  | Total complexing agents………………………...… | [6 empty] | -
Physical components: | [8 empty] | Number | Type(s) and comment
|  |  | Sources………………………………...… | [6 empty] | -
|  |  | Electronic & Electrical Equipment (EEE) | [6 empty] | -
|  |  | EEE Type 1……………………….……………. | [6 empty] | -
|  |  | EEE Type 2…………………………………...……. | [6 empty] | -
|  |  | EEE Type 3………………………………...……. | [6 empty] | -
|  |  | EEE Type 4………………………………….……. | [6 empty] | -
|  |  | EEE Type 5…………………………………..……. | [6 empty] | -
TREATMENT, PACKAGING AND DISPOSAL
Planned on-site / off-site treatment(s): |  |  | Treatment | [8 empty] | On-site / Off-site |  | Stream volume %
Size reduction
Decay storage
Low force compaction
Supercompaction (HFC)
Incineration
Drying/dewatering/liquid separation
Tie down/fixatives/strippable coating/painting application
Decontamination
Metal treatment
Recycling / reuse
Thermal treatment, including vitrification
Encapsulation
Polymer encapsulation
Other physical treatment
Other chemical treatment
|  |  | Containerisation | [10 empty] | 100.0
Treatment not yet determined
None
Comments on planned treatments: |  |  | -
Conditioning method: |  |  | The waste will be retrieved from MSSS and stored in an unconditioned state for a period of 70 years. Following the period of storage, it will be retrieved (from storage) and conditioned for ultimate disposal to the GDF.
Conditioning plants: |  | Plant Name | [6 empty] | Location
|  | Magnox Swarf Storage Silo (MSSS) Final Conditioning Plant | [6 empty] | Sellafield
Likely conditioning matrix: |  |  | Non-standard
Further information on the conditioning matrix: |  |  | 5:1 GGBS/CEM 1
Waste Packaging:
Likely container type: | Container | [6 empty] | Waste packaged (vol%) |  | Waste loading (m³) |  | Payload (m³) |  | Number of packages |  | Estimated start date for packaging
| Sellafield enhanced 3 m³ box | [6 empty] | 100.0 |  | 0.73 |  | 2.2 |  | 797 |  | -
Range in container waste loading: |  |  | There will be considerable variability in unconditioned waste volume per package due to variations in skip loading and content. The actual number of packages produced is identified in the Sellafield Decommissioning Product and Secondary Waste Plan. 797 Boxes = 754 Boxes plus 43 from residuals.
Other information on packaging and conditioning: |  |  | Waste matrix (as retrieved) will be in-filled with grout. A second pour of capping grout will be added. Void spaces between Skip wall and Box wall will be filled with grout.
Conditioned density (t/m³): |  |  | ~ 2.0
Conditioned density comment: |  |  | Density of conditioned waste will be fairly uniform.
Management Routes: |  |  | Disposal Route | [8 empty] | Stream volume % |  | Raw density t/m3 |  | Start date
Expected to be consigned to a Near Site, Near Surface Disposal Facility (Scotland)
Expected to be Non-NSD HAW managed under Scottish Government's policy
Expected to be disposed to LLW Vaults NRS Dounreay
|  |  | Expected to be consigned to the Geological Disposal Facility | [8 empty] | 100.0
Expected to be consigned to a Near Surface Disposal Facility
Expected to be consigned to the LLW Repository
Expected to be consigned to a Landfill Facility
Expected to be disposed On-Site
Expected to be managed by In-Situ Disposal
Expected to be consigned to an Incineration Facility
Expected to be consigned to a Metal Treatment Facility
Expected to be Out of Scope
Expected to be recycled / reused
Disposal route not known
Classification codes for waste expected to be consigned to a landfill facility:
Opportunities for alternative disposal routing: | [5 empty] | No
| Baseline Management Route |  |  | Opportunity Management Route |  |  |  | Stream volume (%) |  |  | Opportunity Confidence |  | Comment
| - |  |  | - |  |  |  | - |  |  | - |  | -
| - |  |  | - |  |  |  | - |  |  | - |  | -
RADIOACTIVITY
Source: |  |  | Irradiated fuel, fuel components, reactor components and miscellaneous items contaminated with fuel residues.
Uncertainty: |  |  | Accuracy is generally good for fuel based residues, based on decanning records arisings and fuel carry over evaluations. For miscellaneous waste items, where records are incomplete, the accuracy is worse.
Measurement of radioactivities: |  |  | Isotopic specific activity (TBq/m³) is derived by dividing the estimated total activity of the isotope by the total volume of the waste.
Chemical form of radionuclides: |  | H-3: | Present in elemental and reacted forms.
| C-14: |  | Present in elemental and reacted forms.
| Cl-36: |  | Present in elemental and reacted forms.
| Se-79: | Selenium-79 | Present in elemental and reacted forms.
| Tc-99: | Selenium-79 | Present in elemental and reacted forms.
| I-129: |  | Present in elemental and reacted forms.
| Ra: |  | Ra isotopes are present in less than trace amounts in fuel.
| Th: |  | Present in elemental and reacted forms.
| U: |  | Present in metallic and reacted forms (oxides and possibly hydride).
Np: |  |  | Present in elemental and reacted forms.
Pu: |  |  | Present in metallic and mixed oxide forms.

## Radionuclide
WASTE STREAM |  |  |  | 2D09.2 |  |  |  | MSSS Compartment 8
|  | Mean radioactivity, TBq/m³ | [7 empty] | Mean radioactivity, TBq/m³
| Nuclide | Waste at |  | Bands and Code |  |  | Future Arisings | Bands and Code |  | Waste at |  | Bands and Code |  |  | Future Arisings |  | Bands and Code
|  | 2025-04-01 | [6 empty] | Nuclide | 2025-04-01
| H 3 |  | 1.68E-02 | A | B | 2 |  |  | Gd 153 |  | 1.82E-25 | A | A | 2
| Be 10 |  | 3.60E-07 | A | A | 2 |  |  | Ho 163 |  | 2.24E-11 | A | A | 2
| C 14 |  | 5.25E-03 | A | B | 2 |  |  | Ho 166m |  | 1.45E-07 | A | A | 2
| Na 22 | [7 empty] | Tm 170 |  | 4.27E-47 | A | A | 2
| Al 26 | [7 empty] | Tm 171 |  | 2.82E-12 | A | A | 2
| Cl 36 |  | 9.98E-08 | A | B | 2 |  |  | Lu 174
| Ar 39 |  | 2.34E-05 | A | B | 2 |  |  | Lu 176
| Ar 42 | [7 empty] | Hf 178n
| K 40 |  | 1.42E-08 | A | B | 2 |  |  | Hf 182 |  | 4.30E-16 | A | A | 2
| Ca 41 |  | 1.52E-04 | A | B | 2 |  |  | Pt 193
| Mn 53 |  | 6.00E-11 | A | B | 2 |  |  | Tl 204 |  | 7.85E-07 | A | A | 2
| Mn 54 | [7 empty] | Pb 205
| Fe 55 |  | 3.01E-04 | A | A | 2 |  |  | Pb 210 |  | 1.91E-09 | A | A | 2
| Co 60 |  | 4.13E-02 | A | A | 2 |  |  | Bi 208
| Ni 59 |  | 4.13E-02 | A | A | 2 |  |  | Bi 210m |  | 2.86E-23 | A | A | 2
| Ni 63 |  | 3.72E+00 | A | A | 2 |  |  | Po 210 |  | 1.86E-09 | A | A | 2
| Zn 65 | [7 empty] | Ra 223 |  | 1.92E-08 | A | A | 2
| Se 79 |  | 2.13E-05 | A | A | 2 |  |  | Ra 225 |  | 3.30E-11 | A | A | 2
| Kr 81 | [7 empty] | Ra 226 |  | 4.98E-09 | A | A | 2
| Kr 85 |  | 1.47E-01 | A | A | 2 |  |  | Ra 228 |  | 8.30E-14
| Rb 87 |  | 7.57E-11 | A | A | 2 |  |  | Ac 227 |  | 1.93E-08 | A | A | 2
| Sr 90 |  | 8.34E+00 | A | A | 2 |  |  | Th 227 |  | 1.90E-08 | A | A | 2
| Zr 93 |  | 6.66E-04 | A | A | 2 |  |  | Th 228 |  | 5.40E-07 | A | A | 2
| Nb 91 | [7 empty] | Th 229 |  | 3.31E-11 | A | A | 2
| Nb 92 |  | 2.61E-15 | A | A | 2 |  |  | Th 230 |  | 4.34E-07 | A | A | 2
| Nb 93m |  | 8.79E-04 | A | A | 2 |  |  | Th 232 |  | 2.80E-13 | A | A | 2
| Nb 94 |  | 1.45E-04 | A | A | 2 |  |  | Th 234 |  | 9.94E-04 | A | A | 2
| Mo 93 |  | 3.51E-04 | A | A | 2 |  |  | Pa 231 |  | 3.48E-08 | A | A | 2
| Tc 97 | [7 empty] | Pa 233 |  | 4.22E-05 | A | A | 2
| Tc 99 |  | 5.35E-03 | A | B | 2 |  |  | U 232 |  | 5.25E-07 | A | A | 2
| Ru 106 |  | 4.90E-13 | A | A | 2 |  |  | U 233 |  | 9.95E-09 | A | A | 2
| Pd 107 |  | 3.64E-05 | A | A | 2 |  |  | U 234 |  | 8.97E-04 | A | A | 2
| Ag 108m |  | 5.54E-09 | A | A | 2 |  |  | U 235 |  | 2.70E-05 | A | A | 2
| Ag 110m |  | 1.34E-22 | A | A | 2 |  |  | U 236 |  | 8.97E-05 | A | A | 2
| Cd 109 |  | 3.60E-20 | A | A | 2 |  |  | U 238 |  | 9.94E-04 | A | A | 2
| Cd 113m |  | 1.84E-05 | A | A | 2 |  |  | Np 237 |  | 4.22E-05 | A | A | 2
| Sn 119m | [7 empty] | Pu 236 |  | 6.60E-11 | A | A | 2
| Sn 121m |  | 9.99E-07 | A | A | 2 |  |  | Pu 238 |  | 8.37E-02 | A | A | 2
| Sn 123 | [7 empty] | Pu 239 |  | 4.08E-01 | A | A | 2
| Sn 126 |  | 2.74E-04 | A | A | 2 |  |  | Pu 240 |  | 3.82E-01 | A | A | 2
| Sb 125 |  | 1.83E-05 | A | A | 2 |  |  | Pu 241 |  | 3.29E+00 | A | A | 2
| Sb 126 |  | 3.83E-05 | A | A | 2 |  |  | Pu 242 |  | 1.74E-04 | A | A | 2
| Te 125m |  | 4.59E-06 | A | A | 2 |  |  | Am 241 |  | 1.06E+00 | A | A | 2
| Te 127m | [7 empty] | Am 242m |  | 1.21E-03 | A | A | 2
| I 129 |  | 1.15E-05 | A | B | 2 |  |  | Am 243 |  | 2.99E-04 | A | A | 2
| Cs 134 |  | 8.18E-07 | A | A | 2 |  |  | Cm 242 |  | 1.00E-03 | A | A | 2
| Cs 135 |  | 2.92E-04 | A | A | 2 |  |  | Cm 243 |  | 1.03E-04 | A | A | 2
| Cs 137 |  | 1.20E+01 | A | B | 2 |  |  | Cm 244 |  | 9.50E-04 | A | A | 2
| Ba 133 |  | 1.24E-10 | A | A | 2 |  |  | Cm 245 |  | 1.22E-07 | A | A | 2
| La 137 | [7 empty] | Cm 246 |  | 7.44E-09 | A | A | 2
| La 138 |  | 3.15E-14 | A | A | 2 |  |  | Cm 248 |  | 6.01E-25
| Ce 144 |  | 6.85E-17 | A | A | 2 |  |  | Cf 249 |  | 7.16E-15 | A | A | 2
| Pm 145 | [7 empty] | Cf 250 |  | 2.88E-15 | A | A | 2
| Pm 147 |  | 2.25E-04 | A | A | 2 |  |  | Cf 251 |  | 1.32E-16 | A | A | 2
| Sm 147 |  | 6.75E-15 | [5 empty] | Cf 252 |  | 6.67E-20 | A | A | 2
| Sm 151 |  | 1.35E-01 | A | A | 2 |  |  | Unsp a |  | 4.09E-01
| Eu 152 |  | 4.20E-04 | A | A | 2 |  |  | Unsp b/g |  | 2.13E+01
| Eu 154 |  | 1.48E-02 | A | A | 2 |  |  | Total a |  | 2.342392 |  |  | * |  | 0 |  | *
| Eu 155 |  | 8.59E-04 | A | A | 2 |  |  | Total b/g |  | 49.07891 |  |  | * |  | 0 |  | *
| Bands (Upper and Lower) | [7 empty] | Code
| A a factor of 1.5 | [7 empty] | 1 Measured activity
| B a factor of 3 | [7 empty] | 2 Derived activity (best estimate)
| C a factor of 10 | [7 empty] | 3 Derived activity (upper limit)
| D a factor of 100 | [7 empty] | 4 Not present
| E a factor of 1000 | [7 empty] | 5 Present but not significant
6 Likely to be present but not assessed
| Note: Bands quantify uncertainty in | [7 empty] | 7 Present in significant quantities but not determined
| the mean radioactivity. | [7 empty] | 8 Not expected to be present in significant quantity
* Total calculated from the 114 declared radionuclides