## DataSheet
WASTE STREAM |  |  | 2D34 |  | Sludge from Sand Filters and Transfers
SITE |  |  | Sellafield
SITE OWNER |  |  | Nuclear Decommissioning Authority
WASTE CUSTODIAN |  |  | Sellafield Ltd
WASTE TYPE |  |  | ILW |  |  | 0
WASTE VOLUMES
[8 empty] | Reported (m3) |  |  |  | OR | Conditioned (m3) |  | Packaged (m3)
Stocks: |  |  | At 1.4.2025 |  |  |  |  | 957.8
Future arisings: |  |  | 1.4.2025 - 31.3.2026 |  |  |  |  | = 0.6
|  |  | 1.4.2026 - 31.3.2027 |  |  |  |  | = 0.6
|  |  | 1.4.2027 - 31.3.2028 |  |  |  |  | = 0.6
|  |  | 1.4.2028 - 31.3.2029 |  |  |  |  | = 0.6
|  |  | 1.4.2029 - 31.3.2030 |  |  |  |  | = 0.6
|  |  | 1.4.2030 - 31.3.2031 |  |  |  |  | = 0.6
|  |  | 1.4.2031 - 31.3.2032 |  |  |  |  | = 0.6
|  |  | 1.4.2032 - 31.3.2033 |  |  |  |  | = 0.6
|  |  | 1.4.2033 - 31.3.2034 |  |  |  |  | = 0.6
|  |  | 1.4.2034 - 31.3.2035 |  |  |  |  | = 0.6
|  |  | 1.4.2035 - 31.3.2036 |  |  |  |  | = 35.6
|  |  | 1.4.2036 - 31.3.2037 |  |  |  |  | = 0.6
|  |  | 1.4.2037 - 31.3.2038 |  |  |  |  | = 0.6
|  |  | 1.4.2038 - 31.3.2039 |  |  |  |  | = 0.6
|  |  | 1.4.2039 - 31.3.2040 |  |  |  |  | = 0.6
|  |  | 1.4.2040 - 31.3.2041 |  |  |  |  | = 0.6
|  |  | 1.4.2041 - 31.3.2042 |  |  |  |  | = 0.6
|  |  | 1.4.2042 - 31.3.2043 |  |  |  |  | = 0.6
|  |  | 1.4.2043 - 31.3.2044 |  |  |  |  | = 0.6
|  |  | 1.4.2044 - 31.3.2045 |  |  |  |  | = 0.6
|  |  | 1.4.2045 - 31.3.2046 |  |  |  |  | = 0.6
|  |  | 1.4.2046 - 31.3.2047 |  |  |  |  | = 0.6
|  |  | 1.4.2047 - 31.3.2048 |  |  |  |  | = 0.6
|  |  | 1.4.2048 - 31.3.2049 |  |  |  |  | = 0.6
|  |  | 1.4.2049 - 31.3.2050 |  |  |  |  | = 0.6
|  |  | 1.4.2050 - 31.3.2051 |  |  |  |  | = 0.6
|  |  | 1.4.2051 - 31.3.2052 |  |  |  |  | = 0.6
|  |  | 1.4.2052 - 31.3.2053 |  |  |  |  | = 0.6
|  |  | 1.4.2053 - 31.3.2054 |  |  |  |  | = 0.6
|  |  | 1.4.2054 - 31.3.2055 |  |  |  |  | = 0.6
|  |  | 1.4.2055 - 31.3.2056 |  |  |  |  | = 0.6
|  |  | 1.4.2056 - 31.3.2057 |  |  |  |  | = 0.6
|  |  | 1.4.2057 - 31.3.2058 |  |  |  |  | = 0.6
|  |  | 1.4.2058 - 31.3.2059 |  |  |  |  | = 0.6
|  |  | - |  |  |  |  | 0
|  |  | 1.4.2059 - 31.3.2060 |  |  |  |  | = 0.6
Total future arisings: | [7 empty] | 55.3
Total waste volume: | [7 empty] | 1013.1
Number of waste packages in stock: |  |  | At 1.4.2025………………………...….. | [5 empty] | - | packages
Comment on arising rates: |  |  | Sludge arisings rate based on assumptions. The BST sludge volume was measured at 956 m3 by SONAR in Aug 2021. Subsequent arisings based on estimated arisings since that date from sand bed backwashing (0.58 m3/yr) and planned bulk sludge transfers from EDT and FHP (35 m3) in 2035.
Additional information on quantities: |  |  | Future sludge arising rates and volumes are dependent on SIXEP donor plant operations and schedules, which may be subject to change. Hence, year-by-year sludge arisings have not been given. SWM will carry out sludge retrievals and waste treatment at some point between 2030 and 2060.
Uncertainty factors on volumes: |  |  | Stock (upper): |  |  | x | 1.01 |  | Arisings (upper): |  | x | 1.05
|  |  | Stock (lower): |  |  | x | 0.99 |  | Arisings (lower): |  | x | 0.95
WASTE SOURCE |  |  | Magnox storage pond sludges and fuel handling sludges formed via the corrosion of Magnox fuel and its cladding in pond storage.
PHYSICAL CHARACTERISTICS
General description: |  |  | The waste is Magnox sludge: a slurry containing varying sizes of particles. No items require special handling.
Changes since waste generated: |  |  | The waste will have settled and consolidated over time. Stored sludge could potentially undergo chemical/physical changes over time as a result of storage conditions. In addition, sludge properties would vary depending on the origin of the sludge. Sludge properties can also be changed by the material handling process used to transfer them.
Bulk density (t/m³): |  |  | ~ | 1.5
Comment on density: |  |  | Density is of wet sludge. Settling and consolidation of the material takes place over time.
CHEMICAL COMPOSITION
General description and components (%wt): |  |  | Magnox sludge (magnesium hydroxide), with uranium present (metal and oxides).
Chemical state: |  |  | Alkali
Sheet metal proportion / thickness: |  |  | -
Metals and alloys (%wt):
[9 empty] | (%wt) | Type(s) / Grades(s) with proportions | [5 empty] | % of total C14 activity
|  |  | Stainless steel…………………………………. | [5 empty] | = 0 | -
|  |  | Other ferrous metals………………………...… | [5 empty] | = 0 | -
|  |  | Iron………………………...………………………………. | [5 empty] | = 0 | -
|  |  | Aluminium…………………………...………… | [5 empty] | = 0 | -
|  |  | Beryllium…………………….……………….. | [5 empty] | NE | -
|  |  | Cobalt……………………..……………………. | [5 empty] | = 0 | -
|  |  | Copper…………………………….……………….. | [5 empty] | = 0 | -
|  |  | Lead……………………………...……………… | [5 empty] | = 0 | -
|  |  | Magnox/Magnesium…………………………... | [5 empty] | NE | Some Magnox metal might be present, but the quantity is unknown.
|  |  | Nickel………………………………………..... | [5 empty] | = 0 | -
|  |  | Titanium…………………………………..……. | [5 empty] | = 0 | -
|  |  | Uranium………………………………...………. | [5 empty] | ~~ 10.0 | Based on 1996 sample results. Uranium will certainly be present but the exact quantity is not known.
|  |  | Zinc………………………………...…… | [5 empty] | = 0 | -
|  |  | Zircaloy/Zirconium……………...…….………. | [5 empty] | = 0 | -
|  |  | Other metals…………………….…………. | [5 empty] | = 0 | -
Organics (%wt):
[9 empty] | (%wt) | Type(s) and comment | [5 empty] | % of total C14 activity
|  |  | Total cellulosics…………..………… | [5 empty] | = 0 | -
|  |  | Paper, cotton………..…………… | [5 empty] | = 0 | -
|  |  | Wood…………..………………… | [5 empty] | = 0 | -
|  |  | Halogenated plastics…………..…… | [5 empty] | = 0 | -
|  |  | Total non-halogenated plastics……………… | [5 empty] | = 0 | -
|  |  | Condensation polymers…………………...….. | [5 empty] | = 0 | -
|  |  | Others…………..……………...…… | [5 empty] | = 0 | -
|  |  | Organic ion exchange materials…..……. | [5 empty] | = 0 | -
|  |  | Total rubber…………..……..…………… | [5 empty] | = 0 | -
|  |  | Halogenated rubber…………………..…..…… | [5 empty] | = 0 | -
|  |  | Non-halogenated rubber…………………....… | [5 empty] | = 0 | -
|  |  | Hydrocarbons…………………………..... | [5 empty] | = 0 | -
|  |  | Oil or grease……..………………….….… | [5 empty] | = 0 | -
|  |  | Fuel….………………….....…………... | [5 empty] | = 0 | -
|  |  | Asphalt/Tarmac (cont.coal tar)….… | [5 empty] | = 0 | -
|  |  | Asphalt/Tarmac (no coal tar)……...… | [5 empty] | = 0 | -
|  |  | Bitumen………………………………… | [5 empty] | = 0 | -
|  |  | Others………………………………………. | [5 empty] | = 0 | -
|  |  | Other organics…………..……………………..… | [5 empty] | = 0 | -
Other materials (%wt):
[9 empty] | (%wt) | Type(s) and comment | [5 empty] | % of total C14 activity
|  |  | Inorganic ion exchange materials…...… | [5 empty] | = 0 | -
|  |  | Inorganic sludges and flocs…………….… | [5 empty] | ~ 90.0 | -
|  |  | Soil……………..……………………....………… | [5 empty] | = 0 | -
|  |  | Brick/Stone/Rubble………………......…………..………… | [5 empty] | = 0 | -
|  |  | Cementitious material……………………….…. | [5 empty] | = 0 | -
|  |  | Sand……………………………………….. | [5 empty] | = 0 | -
|  |  | Glass/Ceramics………….…………..………… | [5 empty] | = 0 | -
|  |  | Graphite………..…………………………..……… | [5 empty] | = 0 | -
|  |  | Desiccants/Catalysts…………………… | [5 empty] | = 0 | -
|  |  | Asbestos…………..……………………...… | [5 empty] | = 0 | -
|  |  | Non/low friable……..……………………………… | [5 empty] | = 0 | -
|  |  | Moderately friable……..………………………… | [5 empty] | = 0 | -
|  |  | Highly friable……..…………………………… | [5 empty] | = 0 | -
|  |  | Free aqueous liquids…………..………… | [5 empty] | = 0 | -
|  |  | Free non-aqueous liquids…………….………..………… | [5 empty] | = 0 | -
|  |  | Powder/Ash…………..…………………...…… | [5 empty] | = 0 | -
COMPONENTS OF MATERIALS, WASTE PROPERTIES, MATERIALS NOT CONTRIBUTING TO MASS
Inorganic anions (%wt):
[9 empty] | (%wt) | Type(s) and comment
|  |  | Fluoride……..………………………………….. | [5 empty] | TR | -
|  |  | Chloride…………..…………………………….. | [5 empty] | ~ 1.0 | Based on 1996 sample results. Value may be erroneous.
|  |  | Iodide…..………………………………...…. | [5 empty] | TR | -
|  |  | Cyanide…….…………………………………..… | [5 empty] | = 0 | -
|  |  | Carbonate………..…………………………...… | [5 empty] | TR | -
|  |  | Nitrate…………..…………………………...…. | [5 empty] | TR | -
|  |  | Nitrite…………..……………………………….... | [5 empty] | TR | -
|  |  | Phosphate……..…………………………...…. | [5 empty] | TR | -
|  |  | Sulphate………..…………………………….…. | [5 empty] | TR | -
|  |  | Sulphide………..……………………………...…. | [5 empty] | TR | -
Materials of interest for waste acceptance criteria:
[9 empty] | (%wt) | Type(s) and comment
|  |  | Combustible metals…………………………. | [5 empty] | P | Magnox metal is combustible, but the quantity is unknown.
|  |  | Low flash point liquids……………………...… | [5 empty] | = 0 | -
|  |  | Explosive materials………………………….. | [5 empty] | = 0 | -
|  |  | Phosphorus…………..………………………… | [5 empty] | = 0 | -
|  |  | Hydrides………………………………….……… | [5 empty] | = 0 | -
|  |  | Biological etc. materials……………………….. | [5 empty] | = 0 | -
|  |  | Biodegradable materials…………...…………. | [5 empty] | = 0 | -
|  |  | Putrescible wastes………..…………… | [5 empty] | = 0 | -
|  |  | Non-putrescible wastes………..…………… | [6 empty] | -
|  |  | Corrosive materials…………………………. | [5 empty] | = 0 | -
|  |  | Pyrophoric materials………………………….. | [5 empty] | = 0 | -
|  |  | Generating toxic gases……………………….. | [5 empty] | = 0 | -
|  |  | Reacting with water…………………………...… | [5 empty] | P | Corrosion of Magnox and uranium metal present in the sludge is likely to take place.
|  |  | Higher activity particles…………………………………. | [5 empty] | P | Sludge particles are radioactive due to the radioisotopes associated with them.
|  |  | Soluble solids as bulk chemical compounds……………………..………………….… | [5 empty] | = 0 | -
Hazardous substances / non hazardous pollutants: |  |  | -
[9 empty] | (%wt) | Type(s) and comment
|  |  | Acrylamide…………………………… | [5 empty] | = 0 | -
|  |  | Benzene………………..……………… | [5 empty] | = 0 | -
|  |  | Chlorinated solvents………..……………. | [5 empty] | = 0 | -
|  |  | Formaldehyde…………………………. | [5 empty] | = 0 | -
|  |  | Organometallics…………………………. | [5 empty] | = 0 | -
|  |  | Phenol……………………………………….... | [5 empty] | = 0 | -
|  |  | Styrene…..…...…..…..……………………….. | [5 empty] | = 0 | -
|  |  | Tri-butyl phosphate……………………….………... | [5 empty] | = 0 | -
|  |  | Other organophosphates……………………….. | [6 empty] | -
|  |  | Vinyl chloride………………………………………. | [5 empty] | = 0 | -
|  |  | Arsenic……………………………………….... | [5 empty] | = 0 | -
|  |  | Barium…………………………………..…………. | [5 empty] | = 0 | -
|  |  | Boron…………………….……………………….. | [5 empty] | P | Small quantities of boron may be fed to the storage tanks in process effluent. The quantity of boron present is unknown.
|  |  | Boron (in Boral)…………………………………………………. | [5 empty] | = 0 | -
|  |  | Boron (non-Boral)…………………………………………………. | [5 empty] | P | Chemical form of any boron is not likely to be boral.
|  |  | Cadmium………………………………….……………….. | [5 empty] | = 0 | -
|  |  | Caesium……………………………………..……………. | [5 empty] | = 0 | -
|  |  | Selenium………………………………………….……. | [5 empty] | = 0 | -
|  |  | Chromium………………………..………………………. | [5 empty] | = 0 | -
|  |  | Molybdenum……………………………..…………………. | [5 empty] | = 0 | -
|  |  | Thallium…………………………...………………………. | [5 empty] | = 0 | -
|  |  | Tin………………………………...……………………… | [5 empty] | = 0 | -
|  |  | Vanadium…………………………………...…………………. | [5 empty] | = 0 | -
|  |  | Mercury compounds…………………...……………………. | [5 empty] | = 0 | -
|  |  | Others…………………………………………..…… | [5 empty] | = 0 | -
Complexing agents (%wt): |  |  | No
[9 empty] | (%wt) | Type(s) and comment
|  |  | EDTA…………………….…………………….. | [5 empty] | = 0 | -
|  |  | DPTA…….…...………………………………………. | [5 empty] | = 0 | -
|  |  | NTA……………...…………………………………… | [5 empty] | = 0 | -
|  |  | Polycarboxylic acids………………………………… | [5 empty] | = 0 | -
|  |  | Other organic complexants…………………………..… | [5 empty] | = 0 | -
|  |  | Total complexing agents………………………...… | [5 empty] | = 0 | -
Physical components: | [8 empty] | Number | Type(s) and comment
|  |  | Sources………………………………...… | [6 empty] | -
|  |  | Electronic & Electrical Equipment (EEE) | [6 empty] | -
|  |  | EEE Type 1……………………….……………. | [6 empty] | -
|  |  | EEE Type 2…………………………………...……. | [6 empty] | -
|  |  | EEE Type 3………………………………...……. | [6 empty] | -
|  |  | EEE Type 4………………………………….……. | [6 empty] | -
|  |  | EEE Type 5…………………………………..……. | [6 empty] | -
TREATMENT, PACKAGING AND DISPOSAL
Planned on-site / off-site treatment(s): |  |  | Treatment | [8 empty] | On-site / Off-site |  | Stream volume %
Size reduction
Decay storage
Low force compaction
Supercompaction (HFC)
Incineration
Drying/dewatering/liquid separation
Tie down/fixatives/strippable coating/painting application
Decontamination
Metal treatment
Recycling / reuse
Thermal treatment, including vitrification
Encapsulation
Polymer encapsulation
Other physical treatment
Other chemical treatment
Containerisation
|  |  | Treatment not yet determined | [10 empty] | = 100.0
None
Comments on planned treatments: |  |  | -
Conditioning method: |  |  | To be confirmed. The strategy for retrieval and packaging of waste from the SIXEP Bulk Storage Tanks is currently undergoing review.
Conditioning plants: |  | Plant Name | [6 empty] | Location
|  | - | [6 empty] | -
Likely conditioning matrix: |  |  | -
Further information on the conditioning matrix: |  |  | Material may be thermally treated beforehand which may change encapsulant. Encapsulating raw waste may also be required.
Waste Packaging:
Likely container type: | Container | [6 empty] | Waste packaged (vol%) |  | Waste loading (m³) |  | Payload (m³) |  | Number of packages |  | Estimated start date for packaging
| 3 m³ box (corner lifting) | [6 empty] | 100.0 |  | 2.2 |  | 2.8 |  | 455 |  | -
Range in container waste loading: |  |  | 3m3 box considered as a baseline. Waste materials could also be placed into 500 litre drums. Container waste loading provided on the basis of raw ion-exchange material being loaded into a 3m3 box. Note: maximum waste loading is 2.52m3 but volume reduction factor of 1.13 applies to this waste, yielding 1.92m3. Waste loading will vary based on conditioning requirements.
Other information on packaging and conditioning: |  |  | Two potential conditioning options are: thermal treatment to minimise waste volume, or encaspulation to stabilise the waste. This may signifcantly change the number of waste package numbers required for these wastes (-66%,+80%)
Conditioned density (t/m³): |  |  | ~ 1.5
Conditioned density comment: |  |  | Density above provided on unconditioned waste.
Management Routes: |  |  | Disposal Route | [8 empty] | Stream volume % |  | Raw density t/m3 |  | Start date
Expected to be consigned to a Near Site, Near Surface Disposal Facility (Scotland)
Expected to be Non-NSD HAW managed under Scottish Government's policy
Expected to be disposed to LLW Vaults NRS Dounreay
|  |  | Expected to be consigned to the Geological Disposal Facility | [8 empty] | = 100.0
Expected to be consigned to a Near Surface Disposal Facility
Expected to be consigned to the LLW Repository
Expected to be consigned to a Landfill Facility
Expected to be disposed On-Site
Expected to be managed by In-Situ Disposal
Expected to be consigned to an Incineration Facility
Expected to be consigned to a Metal Treatment Facility
Expected to be Out of Scope
Expected to be recycled / reused
Disposal route not known
Classification codes for waste expected to be consigned to a landfill facility:
Opportunities for alternative disposal routing: | [5 empty] | Yes
| Baseline Management Route |  |  | Opportunity Management Route |  |  |  | Stream volume (%) |  |  | Opportunity Confidence |  | Comment
| GDF |  |  | GDF |  |  |  | NE |  |  | RED |  | Potential opportunity for Thermal Treatment
| GDF |  |  | GDF |  |  |  | NE |  |  | RED |  | Potential opportunity for Thermal Treatment
RADIOACTIVITY
Source: |  |  | The waste is Magnox sludge containing uranium and associated fission products.
Uncertainty: |  |  | Specific activity data is based on limited sample data collected in 1996. Hence, there is a significant degree of uncertainty regarding the accuracy of the data. The data may also not be representative of current operations.
Measurement of radioactivities: |  |  | Major radionuclides were measured by analysis of samples taken from storage tanks.
Chemical form of radionuclides: |  | H-3: | -
| C-14: |  | -
| Cl-36: |  | Unknown.
| Se-79: | Selenium-79 | -
| Tc-99: | Selenium-79 | -
| I-129: |  | Unknown.
| Ra: |  | -
| Th: |  | -
| U: |  | U234, U235, U236, U238. Present as metal and oxides.
Np: |  |  | Np237 present as metal and oxide.
Pu: |  |  | Pu238, Pu239, Pu240, Pu241, Pu242. Present as metal and oxide.

## Radionuclide
WASTE STREAM |  |  | 2D34 |  |  | Sludge from Sand Filters and Transfers
|  | Mean radioactivity, TBq/m³ | [6 empty] | Mean radioactivity, TBq/m³
| Nuclide | Waste at | Bands and Code |  | Future Arisings | Bands and Code |  |  | Waste at |  | Bands and Code |  | Future Arisings |  | Bands and Code
|  | 2025-04-01 | [5 empty] | Nuclide | 2025-04-01
| H 3 | [6 empty] | Gd 153
| Be 10 | [6 empty] | Ho 163
| C 14 | [6 empty] | Ho 166m
| Na 22 | [6 empty] | Tm 170
| Al 26 | [6 empty] | Tm 171
| Cl 36 | [6 empty] | Lu 174
| Ar 39 | [6 empty] | Lu 176
| Ar 42 | [6 empty] | Hf 178n
| K 40 | [6 empty] | Hf 182
| Ca 41 | [6 empty] | Pt 193
| Mn 53 | [6 empty] | Tl 204
| Mn 54 |  |  | 6 |  |  | 6 | Pb 205
| Fe 55 | [6 empty] | Pb 210
| Co 60 |  |  | 6 |  |  | 6 | Bi 208
| Ni 59 | [6 empty] | Bi 210m
| Ni 63 | [6 empty] | Po 210
| Zn 65 |  |  | 6 |  |  | 6 | Ra 223
| Se 79 | [6 empty] | Ra 225
| Kr 81 | [6 empty] | Ra 226
| Kr 85 | [6 empty] | Ra 228
| Rb 87 | [6 empty] | Ac 227
| Sr 90 |  |  | 6 |  |  | 6 | Th 227
| Zr 93 | [6 empty] | Th 228
| Nb 91 | [6 empty] | Th 229
| Nb 92 | [6 empty] | Th 230
| Nb 93m | [6 empty] | Th 232
| Nb 94 | [6 empty] | Th 234
| Mo 93 | [6 empty] | Pa 231
| Tc 97 | [6 empty] | Pa 233 |  |  |  | 6 |  |  |  | 6
| Tc 99 | [6 empty] | U 232
| Ru 106 |  |  | 6 |  |  | 6 | U 233
| Pd 107 | [6 empty] | U 234 |  |  |  | 6 |  |  |  | 6
| Ag 108m | [6 empty] | U 235 |  |  |  | 6 |  |  |  | 6
| Ag 110m |  |  | 6 |  |  | 6 | U 236 |  |  |  | 6 |  |  |  | 6
| Cd 109 | [6 empty] | U 238 |  |  |  | 6 |  |  |  | 6
| Cd 113m | [6 empty] | Np 237
| Sn 119m | [6 empty] | Pu 236
| Sn 121m | [6 empty] | Pu 238 |  |  |  | 6 |  |  |  | 6
| Sn 123 | [6 empty] | Pu 239 |  |  |  | 6 |  |  |  | 6
| Sn 126 | [6 empty] | Pu 240 |  |  |  | 6 |  |  |  | 6
| Sb 125 |  |  | 6 |  |  | 6 | Pu 241 |  |  |  | 6 |  |  |  | 6
| Sb 126 | [6 empty] | Pu 242 |  |  |  | 6 |  |  |  | 6
| Te 125m | [6 empty] | Am 241
| Te 127m | [6 empty] | Am 242m
| I 129 | [6 empty] | Am 243
| Cs 134 |  |  | 6 |  |  | 6 | Cm 242
| Cs 135 | [6 empty] | Cm 243
| Cs 137 |  |  | 6 |  |  | 6 | Cm 244
| Ba 133 | [6 empty] | Cm 245
| La 137 | [6 empty] | Cm 246
| La 138 | [6 empty] | Cm 248
| Ce 144 |  |  | 6 |  |  | 6 | Cf 249
| Pm 145 | [6 empty] | Cf 250
| Pm 147 | [6 empty] | Cf 251
| Sm 147 | [6 empty] | Cf 252
| Sm 151 | [6 empty] | Unsp a
| Eu 152 |  |  | 6 |  |  | 6 | Unsp b/g
| Eu 154 |  |  | 6 |  |  | 6 | Total a |  | 0 |  | * |  | 0 |  | *
| Eu 155 |  |  | 6 |  |  | 6 | Total b/g |  | 0 |  | * |  | 0 |  | *
| Bands (Upper and Lower) | [6 empty] | Code
| A a factor of 1.5 | [6 empty] | 1 Measured activity
| B a factor of 3 | [6 empty] | 2 Derived activity (best estimate)
| C a factor of 10 | [6 empty] | 3 Derived activity (upper limit)
| D a factor of 100 | [6 empty] | 4 Not present
| E a factor of 1000 | [6 empty] | 5 Present but not significant
6 Likely to be present but not assessed
| Note: Bands quantify uncertainty in | [6 empty] | 7 Present in significant quantities but not determined
| the mean radioactivity. | [6 empty] | 8 Not expected to be present in significant quantity
* Total calculated from the 114 declared radionuclides