## DataSheet
WASTE STREAM |  |  | 2D35.1 |  | MSSS Compartment 19
SITE |  |  | Sellafield
SITE OWNER |  |  | Nuclear Decommissioning Authority
WASTE CUSTODIAN |  |  | Sellafield Ltd
WASTE TYPE |  |  | ILW |  |  | 0
WASTE VOLUMES
[8 empty] | Reported (m3) |  |  |  | OR | Conditioned (m3) |  | Packaged (m3)
Stocks: |  |  | At 1.4.2025 |  |  |  |  | ~ 156.0
Future arisings:
Total future arisings: | [7 empty] | 0.0
Total waste volume: | [7 empty] | 156.0
Number of waste packages in stock: |  |  | At 1.4.2025………………………...….. | [5 empty] | - | packages
Comment on arising rates: |  |  | No further arisings to this stream.
Additional information on quantities: |  |  | Waste volume includes unreacted decannings and swarf/sludge. Quantities are estimates from fuel decanning campaigns and storage volume records.
Uncertainty factors on volumes: |  |  | Stock (upper): |  |  | x | 1.50 |  | Arisings (upper): |  | x | -
|  |  | Stock (lower): |  |  | x | 0.66 |  | Arisings (lower): |  | x | -
WASTE SOURCE |  |  | Waste associated with Magnox fuel decanning and its subsequent underwater storage.
PHYSICAL CHARACTERISTICS
General description: |  |  | The waste is debris from the process of decanning Magnox reactor fuel elements and has been stored under water since processing. The waste includes pieces of the Magnox can, fins and all other fuel element components, including fuel. Much of the waste that was originally consigned has been retrieved by SRF (and processed through MEP). Recent camera surveys show a low level of corrosion has occurred to the waste that still resides in the compartment.
Changes since waste generated: |  |  | Swarf and uranium from Magnox decanning has reacted with storage cover water to form corrosion products.
Bulk density (t/m³): |  |  | ~ | 0.53
Comment on density: |  |  | Bulk density is solids only - includes water content based on assumptions of draining characteristics. Bulk density including interstitial liquor = 1.26t/m³, bulk density with cover liquor and interstitial liquor = 1.09t/m³. Average decanning debris is ~1.6t/m³ and average MBGW is ~3.2t/m³.
CHEMICAL COMPOSITION
General description and components (%wt): |  |  | Magnox swarf (12.36%), Magnox sludge (2.54%), Al/Al(OH)3 (0%), U/UO2/U3O8 (1.00%), MBGW (scrap, filters, cans, etc.) (0%), aggregate (limestone) (0%), water (83.81%), others (0.29%). Includes interstitial liquor and cover liquor. Total volume including cover liquor is 474 m3.
Chemical state: |  |  | Neutral
Sheet metal proportion / thickness: |  |  | No significant quantities of sheet metal. The waste is predominantly Magnox metal.
Metals and alloys (%wt):
[9 empty] | (%wt) | Type(s) / Grades(s) with proportions | [5 empty] | % of total C14 activity
|  |  | Stainless steel…………………………………. | [5 empty] | ~ 0.02 | Mainly SS316 and SS304.
|  |  | Other ferrous metals………………………...… | [5 empty] | = 0 | Carbon steels.
|  |  | Iron………………………...………………………………. | [5 empty] | NE | -
|  |  | Aluminium…………………………...………… | [5 empty] | = 0 | -
|  |  | Beryllium…………………….……………….. | [5 empty] | NE | -
|  |  | Cobalt……………………..……………………. | [5 empty] | NE | -
|  |  | Copper…………………………….……………….. | [5 empty] | NE | -
|  |  | Lead……………………………...……………… | [5 empty] | NE | -
|  |  | Magnox/Magnesium…………………………... | [5 empty] | ~ 12.4 | Predominantly Magnox.
|  |  | Nickel………………………………………..... | [5 empty] | NE | -
|  |  | Titanium…………………………………..……. | [5 empty] | NE | -
|  |  | Uranium………………………………...………. | [5 empty] | ~ 0.25 | -
|  |  | Zinc………………………………...…… | [5 empty] | NE | -
|  |  | Zircaloy/Zirconium……………...…….………. | [5 empty] | ~ 0.02 | -
|  |  | Other metals…………………….…………. | [5 empty] | ~ 0.03 | -
Organics (%wt):
[9 empty] | (%wt) | Type(s) and comment | [5 empty] | % of total C14 activity
|  |  | Total cellulosics…………..………… | [5 empty] | = 0 | -
|  |  | Paper, cotton………..…………… | [6 empty] | -
|  |  | Wood…………..………………… | [6 empty] | -
|  |  | Halogenated plastics…………..…… | [5 empty] | = 0 | -
|  |  | Total non-halogenated plastics……………… | [5 empty] | = 0 | -
|  |  | Condensation polymers…………………...….. | [6 empty] | -
|  |  | Others…………..……………...…… | [6 empty] | -
|  |  | Organic ion exchange materials…..……. | [5 empty] | NE | -
|  |  | Total rubber…………..……..…………… | [5 empty] | NE | -
|  |  | Halogenated rubber…………………..…..…… | [6 empty] | -
|  |  | Non-halogenated rubber…………………....… | [6 empty] | -
|  |  | Hydrocarbons…………………………..... | [6 empty] | -
|  |  | Oil or grease……..………………….….… | [5 empty] | = 0 | -
|  |  | Fuel….………………….....…………... | [5 empty] | NE | -
|  |  | Asphalt/Tarmac (cont.coal tar)….… | [5 empty] | NE | -
|  |  | Asphalt/Tarmac (no coal tar)……...… | [5 empty] | NE | -
|  |  | Bitumen………………………………… | [5 empty] | NE | -
|  |  | Others………………………………………. | [5 empty] | NE | -
|  |  | Other organics…………..……………………..… | [5 empty] | = 0 | -
Other materials (%wt):
[9 empty] | (%wt) | Type(s) and comment | [5 empty] | % of total C14 activity
|  |  | Inorganic ion exchange materials…...… | [5 empty] | NE | -
|  |  | Inorganic sludges and flocs…………….… | [5 empty] | ~ 3.3 | -
|  |  | Soil……………..……………………....………… | [5 empty] | NE | -
|  |  | Brick/Stone/Rubble………………......…………..………… | [5 empty] | = 0 | -
|  |  | Cementitious material……………………….…. | [5 empty] | NE | -
|  |  | Sand……………………………………….. | [5 empty] | NE | -
|  |  | Glass/Ceramics………….…………..………… | [5 empty] | ~ 0.22 | -
|  |  | Graphite………..…………………………..……… | [5 empty] | = 0 | -
|  |  | Desiccants/Catalysts…………………… | [5 empty] | NE | -
|  |  | Asbestos…………..……………………...… | [5 empty] | NE | -
|  |  | Non/low friable……..……………………………… | [6 empty] | -
|  |  | Moderately friable……..………………………… | [6 empty] | -
|  |  | Highly friable……..…………………………… | [6 empty] | -
|  |  | Free aqueous liquids…………..………… | [5 empty] | ~ 83.8 | Includes interstitial liquor and cover liquor. Total volume including cover liquor is 474 m3.
|  |  | Free non-aqueous liquids…………….………..………… | [5 empty] | NE | -
|  |  | Powder/Ash…………..…………………...…… | [5 empty] | NE | -
COMPONENTS OF MATERIALS, WASTE PROPERTIES, MATERIALS NOT CONTRIBUTING TO MASS
Inorganic anions (%wt):
[9 empty] | (%wt) | Type(s) and comment
|  |  | Fluoride……..………………………………….. | [5 empty] | TR | -
|  |  | Chloride…………..…………………………….. | [5 empty] | TR | -
|  |  | Iodide…..………………………………...…. | [5 empty] | TR | -
|  |  | Cyanide…….…………………………………..… | [5 empty] | NE | -
|  |  | Carbonate………..…………………………...… | [5 empty] | TR | -
|  |  | Nitrate…………..…………………………...…. | [5 empty] | TR | -
|  |  | Nitrite…………..……………………………….... | [5 empty] | TR | -
|  |  | Phosphate……..…………………………...…. | [5 empty] | TR | -
|  |  | Sulphate………..…………………………….…. | [5 empty] | TR | -
|  |  | Sulphide………..……………………………...…. | [5 empty] | TR | -
Materials of interest for waste acceptance criteria:
[9 empty] | (%wt) | Type(s) and comment
|  |  | Combustible metals…………………………. | [5 empty] | = 0 | -
|  |  | Low flash point liquids……………………...… | [5 empty] | = 0 | -
|  |  | Explosive materials………………………….. | [5 empty] | = 0 | -
|  |  | Phosphorus…………..………………………… | [5 empty] | = 0 | -
|  |  | Hydrides………………………………….……… | [5 empty] | P | Trace, passivated.
|  |  | Biological etc. materials……………………….. | [5 empty] | = 0 | -
|  |  | Biodegradable materials…………...…………. | [5 empty] | = 0 | -
|  |  | Putrescible wastes………..…………… | [5 empty] | = 0 | -
|  |  | Non-putrescible wastes………..…………… | [5 empty] | = 0 | -
|  |  | Corrosive materials…………………………. | [5 empty] | = 0 | -
|  |  | Pyrophoric materials………………………….. | [5 empty] | = 0 | -
|  |  | Generating toxic gases……………………….. | [5 empty] | = 0 | -
|  |  | Reacting with water…………………………...… | [5 empty] | P | <26%.
|  |  | Higher activity particles…………………………………. | [5 empty] | P | Radioactive sludges and solids.
|  |  | Soluble solids as bulk chemical compounds……………………..………………….… | [5 empty] | P | Hydroxides, chlorides and carbonates.
Hazardous substances / non hazardous pollutants: |  |  | -
[9 empty] | (%wt) | Type(s) and comment
|  |  | Acrylamide…………………………… | [6 empty] | -
|  |  | Benzene………………..……………… | [5 empty] | = 0 | -
|  |  | Chlorinated solvents………..……………. | [6 empty] | -
|  |  | Formaldehyde…………………………. | [6 empty] | -
|  |  | Organometallics…………………………. | [6 empty] | -
|  |  | Phenol……………………………………….... | [5 empty] | = 0 | -
|  |  | Styrene…..…...…..…..……………………….. | [6 empty] | -
|  |  | Tri-butyl phosphate……………………….………... | [5 empty] | = 0 | -
|  |  | Other organophosphates……………………….. | [6 empty] | -
|  |  | Vinyl chloride………………………………………. | [5 empty] | = 0 | -
|  |  | Arsenic……………………………………….... | [5 empty] | = 0 | -
|  |  | Barium…………………………………..…………. | [6 empty] | -
|  |  | Boron…………………….……………………….. | [5 empty] | NE | -
|  |  | Boron (in Boral)…………………………………………………. | [6 empty] | -
|  |  | Boron (non-Boral)…………………………………………………. | [6 empty] | -
|  |  | Cadmium………………………………….……………….. | [5 empty] | = 0 | -
|  |  | Caesium……………………………………..……………. | [6 empty] | -
|  |  | Selenium………………………………………….……. | [5 empty] | = 0 | -
|  |  | Chromium………………………..………………………. | [5 empty] | P | In steels.
|  |  | Molybdenum……………………………..…………………. | [5 empty] | P | In steels.
|  |  | Thallium…………………………...………………………. | [6 empty] | -
|  |  | Tin………………………………...……………………… | [5 empty] | = 0 | -
|  |  | Vanadium…………………………………...…………………. | [5 empty] | P | In steels.
|  |  | Mercury compounds…………………...……………………. | [6 empty] | -
|  |  | Others…………………………………………..…… | [5 empty] | NE | -
Complexing agents (%wt): |  |  | Not yet determined
[9 empty] | (%wt) | Type(s) and comment
|  |  | EDTA…………………….…………………….. | [6 empty] | -
|  |  | DPTA…….…...………………………………………. | [6 empty] | -
|  |  | NTA……………...…………………………………… | [6 empty] | -
|  |  | Polycarboxylic acids………………………………… | [6 empty] | -
|  |  | Other organic complexants…………………………..… | [6 empty] | -
|  |  | Total complexing agents………………………...… | [5 empty] | NE | -
Physical components: | [8 empty] | Number | Type(s) and comment
|  |  | Sources………………………………...… | [6 empty] | -
|  |  | Electronic & Electrical Equipment (EEE) | [6 empty] | -
|  |  | EEE Type 1……………………….……………. | [6 empty] | -
|  |  | EEE Type 2…………………………………...……. | [6 empty] | -
|  |  | EEE Type 3………………………………...……. | [6 empty] | -
|  |  | EEE Type 4………………………………….……. | [6 empty] | -
|  |  | EEE Type 5…………………………………..……. | [6 empty] | -
TREATMENT, PACKAGING AND DISPOSAL
Planned on-site / off-site treatment(s): |  |  | Treatment | [8 empty] | On-site / Off-site |  | Stream volume %
Size reduction
Decay storage
Low force compaction
Supercompaction (HFC)
Incineration
Drying/dewatering/liquid separation
Tie down/fixatives/strippable coating/painting application
Decontamination
Metal treatment
Recycling / reuse
Thermal treatment, including vitrification
Encapsulation
Polymer encapsulation
Other physical treatment
Other chemical treatment
|  |  | Containerisation | [10 empty] | 100.0
Treatment not yet determined
None
Comments on planned treatments: |  |  | -
Conditioning method: |  |  | The waste will be retrieved from MSSS and stored in an unconditioned state for a period of 70 years. Following the period of storage, it will be retrieved (from storage) and conditioned for ultimate disposal to the GDF.
Conditioning plants: |  | Plant Name | [6 empty] | Location
|  | - | [6 empty] | -
Likely conditioning matrix: |  |  | Non-standard
Further information on the conditioning matrix: |  |  | 5:1 GGBS/CEM 1
Waste Packaging:
Likely container type: | Container | [6 empty] | Waste packaged (vol%) |  | Waste loading (m³) |  | Payload (m³) |  | Number of packages |  | Estimated start date for packaging
| Sellafield enhanced 3 m³ box | [6 empty] | 100.0 |  | 1.1 |  | 2.1 |  | 146 |  | -
Range in container waste loading: |  |  | There will be considerable variability in unconditioned waste volume per package due to variations in skip loading and content. The actual number of packages produced is identified in the Sellafield Decommissioning Product and Secondary Waste Plan. 106 Boxes plus 40 from residuals = 146 boxes.
Other information on packaging and conditioning: |  |  | Waste matrix (as retrieved) will be in-filled with grout. A second pour of capping grout will be added. Void spaces between Skip wall and Box wall will be filled with grout.
Conditioned density (t/m³): |  |  | ~ 2.0
Conditioned density comment: |  |  | Density of conditioned waste will be fairly uniform.
Management Routes: |  |  | Disposal Route | [8 empty] | Stream volume % |  | Raw density t/m3 |  | Start date
Expected to be consigned to a Near Site, Near Surface Disposal Facility (Scotland)
Expected to be Non-NSD HAW managed under Scottish Government's policy
Expected to be disposed to LLW Vaults NRS Dounreay
|  |  | Expected to be consigned to the Geological Disposal Facility | [8 empty] | 100.0
Expected to be consigned to a Near Surface Disposal Facility
Expected to be consigned to the LLW Repository
Expected to be consigned to a Landfill Facility
Expected to be disposed On-Site
Expected to be managed by In-Situ Disposal
Expected to be consigned to an Incineration Facility
Expected to be consigned to a Metal Treatment Facility
Expected to be Out of Scope
Expected to be recycled / reused
Disposal route not known
Classification codes for waste expected to be consigned to a landfill facility:
Opportunities for alternative disposal routing: | [5 empty] | No
| Baseline Management Route |  |  | Opportunity Management Route |  |  |  | Stream volume (%) |  |  | Opportunity Confidence |  | Comment
| - |  |  | - |  |  |  | - |  |  | - |  | -
| - |  |  | - |  |  |  | - |  |  | - |  | -
RADIOACTIVITY
Source: |  |  | Irradiated fuel and fuel components.
Uncertainty: |  |  | Accuracy is based on decanning records arisings, retrievals, retipping records and fuel carry over evaluations.
Measurement of radioactivities: |  |  | Isotopic specific activity (TBq/m³) is derived by dividing the estimated total activity of the isotope by the total volume of the waste.
Chemical form of radionuclides: |  | H-3: | Present in elemental and reacted forms.
| C-14: |  | Present in elemental and reacted forms.
| Cl-36: |  | Present in elemental and reacted forms.
| Se-79: | Selenium-79 | Present in elemental and reacted forms.
| Tc-99: | Selenium-79 | Present in elemental and reacted forms.
| I-129: |  | Present in elemental and reacted forms.
| Ra: |  | Present in elemental forms.
| Th: |  | Present in elemental and reacted forms.
| U: |  | Present in metallic and reacted forms (oxides and possibly hydride).
Np: |  |  | Present in elemental and reacted forms.
Pu: |  |  | Present in metallic and mixed oxide forms.

## Radionuclide
WASTE STREAM |  |  |  | 2D35.1 |  |  |  | MSSS Compartment 19
|  | Mean radioactivity, TBq/m³ | [7 empty] | Mean radioactivity, TBq/m³
| Nuclide | Waste at |  | Bands and Code |  |  | Future Arisings | Bands and Code |  | Waste at |  | Bands and Code |  |  | Future Arisings |  | Bands and Code
|  | 2025-04-01 | [6 empty] | Nuclide | 2025-04-01
| H 3 |  | 1.92E-02 | A | B | 2 |  |  | Gd 153 |  | 5.95E-21 | A | B | 2
| Be 10 |  | 4.79E-07 | A | B | 2 |  |  | Ho 163 |  | 1.72E-11 | A | B | 2
| C 14 |  | 4.47E-03 | A | B | 2 |  |  | Ho 166m |  | 1.85E-07 | A | B | 2
| Na 22 | [7 empty] | Tm 170 |  | 1.37E-38 | A | B | 2
| Al 26 | [7 empty] | Tm 171 |  | 9.72E-11 | A | B | 2
| Cl 36 | [7 empty] | Lu 174
| Ar 39 | [7 empty] | Lu 176
| Ar 42 | [7 empty] | Hf 178n
| K 40 |  | 1.88E-08 | A | B | 2 |  |  | Hf 182 |  | 3.23E-16 | A | B | 2
| Ca 41 |  | 2.04E-04 | A | B | 2 |  |  | Pt 193
| Mn 53 |  | 5.09E-12 | A | B | 2 |  |  | Tl 204 |  | 1.96E-14 | A | B | 2
| Mn 54 | [7 empty] | Pb 205
| Fe 55 |  | 2.92E-04 | A | B | 2 |  |  | Pb 210 |  | 3.84E-10 | A | B | 2
| Co 60 |  | 6.50E-02 | A | B | 2 |  |  | Bi 208
| Ni 59 |  | 7.56E-03 | A | B | 2 |  |  | Bi 210m |  | 3.50E-23 | A | B | 2
| Ni 63 |  | 7.22E-01 | A | B | 2 |  |  | Po 210 |  | 3.72E-10 | A | B | 2
| Zn 65 | [7 empty] | Ra 223 |  | 5.12E-09 | A | B | 2
| Se 79 |  | 1.19E-05 | A | B | 2 |  |  | Ra 225 |  | 1.30E-11 | A | B | 2
| Kr 81 | [7 empty] | Ra 226 |  | 1.17E-09 | A | B | 2
| Kr 85 |  | 1.52E-01 | A | B | 2 |  |  | Ra 228 |  | 2.47E-14
| Rb 87 |  | 3.58E-21 | A | B | 2 |  |  | Ac 227 |  | 5.14E-09 | A | B | 2
| Sr 90 |  | 5.54E+00 | A | B | 2 |  |  | Th 227 |  | 5.05E-09 | A | B | 2
| Zr 93 |  | 3.64E-04 | A | B | 2 |  |  | Th 228 |  | 3.89E-07 | A | B | 2
| Nb 91 | [7 empty] | Th 229 |  | 1.30E-11 | A | B | 2
| Nb 92 |  | 1.97E-15 | A | B | 2 |  |  | Th 230 |  | 1.26E-07 | A | B | 2
| Nb 93m |  | 3.01E-04 | A | B | 2 |  |  | Th 232 |  | 8.44E-14 | A | B | 2
| Nb 94 |  | 2.67E-08 | A | B | 2 |  |  | Th 234 |  | 3.69E-04 | A | B | 2
| Mo 93 |  | 4.75E-06 | A | B | 2 |  |  | Pa 231 |  | 9.94E-09 | A | B | 2
| Tc 97 | [7 empty] | Pa 233 |  | 2.34E-05 | A | B | 2
| Tc 99 |  | 3.05E-03 | A | B | 2 |  |  | U 232 |  | 3.79E-07 | A | B | 2
| Ru 106 |  | 3.76E-10 | A | B | 2 |  |  | U 233 |  | 4.17E-09 | A | B | 2
| Pd 107 |  | 2.68E-05 | A | B | 2 |  |  | U 234 |  | 3.24E-04 | A | B | 2
| Ag 108m |  | 4.30E-09 | A | B | 2 |  |  | U 235 |  | 8.21E-06 | A | B | 2
| Ag 110m |  | 3.93E-18 | A | B | 2 |  |  | U 236 |  | 4.20E-05 | A | B | 2
| Cd 109 |  | 1.31E-17 | A | B | 2 |  |  | U 238 |  | 3.69E-04 | A | B | 2
| Cd 113m |  | 2.09E-14 | A | B | 2 |  |  | Np 237 |  | 2.34E-05 | A | B | 2
| Sn 119m | [7 empty] | Pu 236 |  | 4.63E-10 | A | B | 2
| Sn 121m |  | 1.69E-07 | A | B | 2 |  |  | Pu 238 |  | 9.08E-02 | A | B | 2
| Sn 123 | [7 empty] | Pu 239 |  | 2.07E-01 | A | B | 2
| Sn 126 |  | 1.88E-04 | A | B | 2 |  |  | Pu 240 |  | 2.60E-01 | A | B | 2
| Sb 125 |  | 1.80E-04 | A | B | 2 |  |  | Pu 241 |  | 4.73E+00 | A | B | 2
| Sb 126 |  | 2.63E-05 | A | B | 2 |  |  | Pu 242 |  | 2.13E-04 | A | B | 2
| Te 125m |  | 4.51E-05 | A | B | 2 |  |  | Am 241 |  | 8.53E-01 | A | B | 2
| Te 127m | [7 empty] | Am 242m |  | 1.34E-03 | A | B | 2
| I 129 |  | 7.12E-06 | A | B | 2 |  |  | Am 243 |  | 4.98E-04 | A | B | 2
| Cs 134 |  | 2.05E-05 | A | B | 2 |  |  | Cm 242 |  | 1.11E-03 | A | B | 2
| Cs 135 |  | 1.57E-04 | A | B | 2 |  |  | Cm 243 |  | 2.24E-04 | A | B | 2
| Cs 137 |  | 8.91E+00 | A | B | 2 |  |  | Cm 244 |  | 3.25E-03 | A | B | 2
| Ba 133 |  | 1.88E-10 | A | B | 2 |  |  | Cm 245 |  | 3.44E-07 | A | B | 2
| La 137 | [7 empty] | Cm 246 |  | 2.85E-08 | A | B | 2
| La 138 |  | 2.29E-14 | A | B | 2 |  |  | Cm 248 |  | 9.97E-24
| Ce 144 |  | 2.98E-13 | A | B | 2 |  |  | Cf 249 |  | 2.67E-14 | A | B | 2
| Pm 145 | [7 empty] | Cf 250 |  | 1.39E-14 | A | B | 2
| Pm 147 |  | 1.90E-03 | A | B | 2 |  |  | Cf 251 |  | 2.66E-16 | A | B | 2
| Sm 147 |  | 5.69E-14 | [5 empty] | Cf 252 |  | 1.11E-18 | A | B | 2
| Sm 151 |  | 7.07E-02 | A | B | 2 |  |  | Unsp a |  | 2.08E-01
| Eu 152 |  | 3.76E-04 | A | B | 2 |  |  | Unsp b/g |  | 1.50E+01
| Eu 154 |  | 2.97E-02 | A | B | 2 |  |  | Total a |  | 1.625611 |  |  | * |  | 0 |  | *
| Eu 155 |  | 2.28E-03 | A | B | 2 |  |  | Total b/g |  | 35.25685 |  |  | * |  | 0 |  | *
| Bands (Upper and Lower) | [7 empty] | Code
| A a factor of 1.5 | [7 empty] | 1 Measured activity
| B a factor of 3 | [7 empty] | 2 Derived activity (best estimate)
| C a factor of 10 | [7 empty] | 3 Derived activity (upper limit)
| D a factor of 100 | [7 empty] | 4 Not present
| E a factor of 1000 | [7 empty] | 5 Present but not significant
6 Likely to be present but not assessed
| Note: Bands quantify uncertainty in | [7 empty] | 7 Present in significant quantities but not determined
| the mean radioactivity. | [7 empty] | 8 Not expected to be present in significant quantity
* Total calculated from the 114 declared radionuclides