## DataSheet
WASTE STREAM |  |  | 2D35/C |  | Encapsulated Retrieved Magnox Cladding
SITE |  |  | Sellafield
SITE OWNER |  |  | Nuclear Decommissioning Authority
WASTE CUSTODIAN |  |  | Sellafield Ltd
WASTE TYPE |  |  | ILW |  |  | 0
WASTE VOLUMES
[8 empty] | Reported (m3) |  |  |  | OR | Conditioned (m3) |  | Packaged (m3)
Stocks: |  |  | At 1.4.2025 | [9 empty] | 1209.3 |  | 1414.9
Future arisings: | [14 empty] | 0.0
0.0
0.0
0.0
0.0
0.0
0.0
0.0
0.0
0.0
0.0
0.0
0.0
0.0
0.0
0.0
0.0
0.0
0.0
0.0
0.0
0.0
0.0
0.0
0.0
0.0
0.0
0.0
0.0
0.0
0.0
0.0
0.0
0.0
0.0
0.0
0.0
0.0
0.0
0.0
0.0
0.0
0.0
0.0
0.0
0.0
0.0
0.0
0.0
0.0
0.0
0.0
0.0
0.0
0.0
0.0
0.0
0.0
0.0
0.0
0.0
0.0
0.0
0.0
0.0
0.0
0.0
0.0
0.0
0.0
0.0
0.0
0.0
0.0
0.0
0.0
0.0
0.0
0.0
0.0
0.0
0.0
0.0
0.0
0.0
0.0
0.0
0.0
0.0
0.0
0.0
0.0
0.0
0.0
0.0
0.0
Total future arisings: | [12 empty] | 0.0 |  | 0.0
Total waste volume: | [12 empty] | 1209.3 |  | 1414.9
Number of waste packages in stock: |  |  | At 1.4.2025………………………...….. | [5 empty] | 2478 | packages
Comment on arising rates: |  |  | There will be no future arisings of retrieved swarf from Compartments 19-22.
Additional information on quantities: |  |  | The total volume of encapsulated retrieved swarf is 1209.26 cubic metres. Operations to retrieve additional swarf from Compartments 19-22 are not planned. Number of drums in stock is known precisely. It is likely that one drum included in this total is not an MSSS drum.
Uncertainty factors on volumes: |  |  | Stock (upper): |  |  | x | 1.00 |  | Arisings (upper): |  | x | -
|  |  | Stock (lower): |  |  | x | 1.00 |  | Arisings (lower): |  | x | -
WASTE SOURCE |  |  | Magnox swarf from retrieval at Magnox Swarf Storage Silo encapsulated with grout in 500 litre stainless steel drums.
PHYSICAL CHARACTERISTICS
General description: |  |  | The waste is swarf from Magnox fuel decanning. The waste is encapsulated in a grout matrix comprising ground granulated Blast Furnace Slag and Ordinary Portland Cement. No items require special handling.
Changes since waste generated: |  |  | The waste has been encapsulated in grout and is stored in 500 litre drums.
Bulk density (t/m³): |  |  | = | 1.9
Comment on density: |  |  | -
CHEMICAL COMPOSITION
General description and components (%wt): |  |  | (a) Cement grout matrix, which comprises 82% by weight of the waste, is composed of ground granulated blast furnace slag (57.4%), ordinary Portland cement (16.7%), and water (25.9%). (b) Encapsulated waste, which comprises 16.5% by weight of the waste, is composed of Magnox alloy (94.6%), aluminium (1.5%), stainless steel (0.15%), nimonic (0.2%), uranium (3.5%). (c) Anti-flotation plate, which comprises 1.5% by weight of the waste, is composed of mild steel.
Chemical state: |  |  | Alkali
Sheet metal proportion / thickness: |  |  | There is no sheet metal. The metal content of the waste varies in form depending on the extent of corrosion, with individual pieces of Magnox being typically 100mm long and 10mm wide.
Metals and alloys (%wt):
[9 empty] | (%wt) | Type(s) / Grades(s) with proportions | [5 empty] | % of total C14 activity
|  |  | Stainless steel…………………………………. | [5 empty] | = 0 | -
|  |  | Other ferrous metals………………………...… | [5 empty] | = 1.0 | Mild steel, carbon steel. | [5 empty] | 100.0
|  |  | Iron………………………...………………………………. | [5 empty] | 0 | -
|  |  | Aluminium…………………………...………… | [5 empty] | = 0.25 | -
|  |  | Beryllium…………………….……………….. | [5 empty] | < 0.01 | -
|  |  | Cobalt……………………..……………………. | [5 empty] | = 0 | -
|  |  | Copper…………………………….……………….. | [6 empty] | -
|  |  | Lead……………………………...……………… | [6 empty] | -
|  |  | Magnox/Magnesium…………………………... | [5 empty] | = 15.1 | -
|  |  | Nickel………………………………………..... | [5 empty] | ~ 0.05 | -
|  |  | Titanium…………………………………..……. | [5 empty] | TR 0 | -
|  |  | Uranium………………………………...………. | [5 empty] | 1.4 | -
|  |  | Zinc………………………………...…… | [5 empty] | = 0 | -
|  |  | Zircaloy/Zirconium……………...…….………. | [5 empty] | = 0 | -
|  |  | Other metals…………………….…………. | [5 empty] | ~ 0.10 | -
Organics (%wt):
[9 empty] | (%wt) | Type(s) and comment | [5 empty] | % of total C14 activity
|  |  | Total cellulosics…………..………… | [5 empty] | = 0 | -
|  |  | Paper, cotton………..…………… | [5 empty] | = 0 | -
|  |  | Wood…………..………………… | [5 empty] | = 0 | -
|  |  | Halogenated plastics…………..…… | [5 empty] | = 0 | -
|  |  | Total non-halogenated plastics……………… | [5 empty] | TR | -
|  |  | Condensation polymers…………………...….. | [5 empty] | TR | -
|  |  | Others…………..……………...…… | [5 empty] | TR | -
|  |  | Organic ion exchange materials…..……. | [5 empty] | = 0 | -
|  |  | Total rubber…………..……..…………… | [5 empty] | = 0 | -
|  |  | Halogenated rubber…………………..…..…… | [5 empty] | = 0 | -
|  |  | Non-halogenated rubber…………………....… | [5 empty] | TR | -
|  |  | Hydrocarbons…………………………..... | [5 empty] | 0 | -
|  |  | Oil or grease……..………………….….… | [5 empty] | 0 | -
|  |  | Fuel….………………….....…………... | [5 empty] | 0 | -
|  |  | Asphalt/Tarmac (cont.coal tar)….… | [5 empty] | 0 | -
|  |  | Asphalt/Tarmac (no coal tar)……...… | [5 empty] | 0 | -
|  |  | Bitumen………………………………… | [5 empty] | 0 | -
|  |  | Others………………………………………. | [5 empty] | 0 | -
|  |  | Other organics…………..……………………..… | [5 empty] | = 0 | -
Other materials (%wt):
[9 empty] | (%wt) | Type(s) and comment | [5 empty] | % of total C14 activity
|  |  | Inorganic ion exchange materials…...… | [5 empty] | = 0 | -
|  |  | Inorganic sludges and flocs…………….… | [5 empty] | = 0 | -
|  |  | Soil……………..……………………....………… | [5 empty] | = 0 | -
|  |  | Brick/Stone/Rubble………………......…………..………… | [5 empty] | = 0 | -
|  |  | Cementitious material……………………….…. | [5 empty] | ~ 82.1 | -
|  |  | Sand……………………………………….. | [5 empty] | = 0 | No sand is added to the grout mix.
|  |  | Glass/Ceramics………….…………..………… | [5 empty] | = 0 | -
|  |  | Graphite………..…………………………..……… | [5 empty] | = 0 | -
|  |  | Desiccants/Catalysts…………………… | [5 empty] | = 0 | -
|  |  | Asbestos…………..……………………...… | [5 empty] | = 0 | No known asbestos content.
|  |  | Non/low friable……..……………………………… | [5 empty] | 0 | -
|  |  | Moderately friable……..………………………… | [5 empty] | 0 | -
|  |  | Highly friable……..…………………………… | [5 empty] | 0 | -
|  |  | Free aqueous liquids…………..………… | [5 empty] | = 0 | -
|  |  | Free non-aqueous liquids…………….………..………… | [5 empty] | = 0 | -
|  |  | Powder/Ash…………..…………………...…… | [5 empty] | = 0 | -
COMPONENTS OF MATERIALS, WASTE PROPERTIES, MATERIALS NOT CONTRIBUTING TO MASS
Inorganic anions (%wt):
[9 empty] | (%wt) | Type(s) and comment
|  |  | Fluoride……..………………………………….. | [5 empty] | = 0 | -
|  |  | Chloride…………..…………………………….. | [5 empty] | < 0.05 | -
|  |  | Iodide…..………………………………...…. | [5 empty] | TR | -
|  |  | Cyanide…….…………………………………..… | [5 empty] | NE | -
|  |  | Carbonate………..…………………………...… | [5 empty] | TR | -
|  |  | Nitrate…………..…………………………...…. | [5 empty] | = 0 | -
|  |  | Nitrite…………..……………………………….... | [5 empty] | TR | -
|  |  | Phosphate……..…………………………...…. | [5 empty] | = 0 | -
|  |  | Sulphate………..…………………………….…. | [5 empty] | < 0.50 | -
|  |  | Sulphide………..……………………………...…. | [5 empty] | < 0.95 | -
Materials of interest for waste acceptance criteria:
[9 empty] | (%wt) | Type(s) and comment
|  |  | Combustible metals…………………………. | [5 empty] | = 15.1 | Magnox swarf considered as combustible.
|  |  | Low flash point liquids……………………...… | [5 empty] | = 0 | -
|  |  | Explosive materials………………………….. | [5 empty] | = 0 | -
|  |  | Phosphorus…………..………………………… | [5 empty] | = 0 | -
|  |  | Hydrides………………………………….……… | [5 empty] | P | Trace amount of uranium hydride may be present.
|  |  | Biological etc. materials……………………….. | [5 empty] | = 0 | -
|  |  | Biodegradable materials…………...…………. | [5 empty] | = 0 | -
|  |  | Putrescible wastes………..…………… | [5 empty] | = 0 | -
|  |  | Non-putrescible wastes………..…………… | [5 empty] | = 0 | -
|  |  | Corrosive materials…………………………. | [5 empty] | P | Cement grout is strongly alkaline.
|  |  | Pyrophoric materials………………………….. | [5 empty] | P | Present only in trace amounts.
|  |  | Generating toxic gases……………………….. | [5 empty] | P | Chronic low level evolution of hydrogen.
|  |  | Reacting with water…………………………...… | [5 empty] | = 0 | -
|  |  | Higher activity particles…………………………………. | [5 empty] | P | Small fraction only released in the event of a drop.
|  |  | Soluble solids as bulk chemical compounds……………………..………………….… | [5 empty] | P | Various sodium and magnesium compounds.
Hazardous substances / non hazardous pollutants: |  |  | -
[9 empty] | (%wt) | Type(s) and comment
|  |  | Acrylamide…………………………… | [5 empty] | 0 | -
|  |  | Benzene………………..……………… | [5 empty] | = 0 | -
|  |  | Chlorinated solvents………..……………. | [5 empty] | 0 | -
|  |  | Formaldehyde…………………………. | [5 empty] | 0 | -
|  |  | Organometallics…………………………. | [5 empty] | 0 | -
|  |  | Phenol……………………………………….... | [5 empty] | = 0 | -
|  |  | Styrene…..…...…..…..……………………….. | [5 empty] | 0 | -
|  |  | Tri-butyl phosphate……………………….………... | [5 empty] | = 0 | -
|  |  | Other organophosphates……………………….. | [5 empty] | 0 | -
|  |  | Vinyl chloride………………………………………. | [5 empty] | = 0 | -
|  |  | Arsenic……………………………………….... | [5 empty] | = 0 | -
|  |  | Barium…………………………………..…………. | [5 empty] | 0 | -
|  |  | Boron…………………….……………………….. | [5 empty] | = 0 | -
|  |  | Boron (in Boral)…………………………………………………. | [6 empty] | -
|  |  | Boron (non-Boral)…………………………………………………. | [6 empty] | -
|  |  | Cadmium………………………………….……………….. | [5 empty] | = 0 | -
|  |  | Caesium……………………………………..……………. | [5 empty] | 0 | -
|  |  | Selenium………………………………………….……. | [5 empty] | = 0 | -
|  |  | Chromium………………………..………………………. | [5 empty] | P | Small amounts present in OPC cement.
|  |  | Molybdenum……………………………..…………………. | [5 empty] | = 0 | -
|  |  | Thallium…………………………...………………………. | [5 empty] | 0 | -
|  |  | Tin………………………………...……………………… | [5 empty] | P | Trace amounts.
|  |  | Vanadium…………………………………...…………………. | [5 empty] | = 0 | -
|  |  | Mercury compounds…………………...……………………. | [5 empty] | 0 | -
|  |  | Others…………………………………………..…… | [5 empty] | = 0 | -
Complexing agents (%wt): |  |  | No
[9 empty] | (%wt) | Type(s) and comment
|  |  | EDTA…………………….…………………….. | [5 empty] | 0 | -
|  |  | DPTA…….…...………………………………………. | [5 empty] | 0 | -
|  |  | NTA……………...…………………………………… | [5 empty] | 0 | -
|  |  | Polycarboxylic acids………………………………… | [5 empty] | = 0 | -
|  |  | Other organic complexants…………………………..… | [6 empty] | There are no complexing agents present in the waste.
|  |  | Total complexing agents………………………...… | [5 empty] | = 0 | -
Physical components: | [8 empty] | Number | Type(s) and comment
|  |  | Sources………………………………...… | [5 empty] | = 0 | -
|  |  | Electronic & Electrical Equipment (EEE) | [6 empty] | -
|  |  | EEE Type 1……………………….……………. | [5 empty] | 0 | -
|  |  | EEE Type 2…………………………………...……. | [5 empty] | 0 | -
|  |  | EEE Type 3………………………………...……. | [5 empty] | 0 | -
|  |  | EEE Type 4………………………………….……. | [5 empty] | 0 | -
|  |  | EEE Type 5…………………………………..……. | [5 empty] | 0 | -
TREATMENT, PACKAGING AND DISPOSAL
Planned on-site / off-site treatment(s): |  |  | Treatment | [8 empty] | On-site / Off-site |  | Stream volume %
Size reduction
Decay storage
Low force compaction
Supercompaction (HFC)
Incineration
Drying/dewatering/liquid separation
Tie down/fixatives/strippable coating/painting application
Decontamination
Metal treatment
Recycling / reuse
Thermal treatment, including vitrification
|  |  | Encapsulation | [8 empty] | On-site |  | = 100.0
Polymer encapsulation
Other physical treatment
Other chemical treatment
Containerisation
Treatment not yet determined
None
Comments on planned treatments: |  |  | -
Conditioning method: |  |  | Encapulation in grout at Magnox Encapsulation Plant
Conditioning plants: |  | Plant Name | [6 empty] | Location
|  | Magnox Encapsulation Plant (MEP) | [6 empty] | Sellafield
Likely conditioning matrix: |  |  | Non-standard
Further information on the conditioning matrix: |  |  | BFS/OPC 7:3 to 9:1 (3.44:1) 0.33:1-0.37:1 (0.35:1) w/s
Waste Packaging:
Likely container type: | Container | [6 empty] | Waste packaged (vol%) |  | Waste loading (m³) |  | Payload (m³) |  | Number of packages |  | Estimated start date for packaging
| 500 l drum | [6 empty] | 100.0 |  | 0.49 |  | 0.49 |  | 2478 |  | -
Range in container waste loading:
Other information on packaging and conditioning: |  |  | N/A
Conditioned density (t/m³): |  |  | = 1.9
Conditioned density comment: |  |  | -
Management Routes: |  |  | Disposal Route | [8 empty] | Stream volume % |  | Raw density t/m3 |  | Start date
Expected to be consigned to a Near Site, Near Surface Disposal Facility (Scotland)
Expected to be Non-NSD HAW managed under Scottish Government's policy
Expected to be disposed to LLW Vaults NRS Dounreay
|  |  | Expected to be consigned to the Geological Disposal Facility | [8 empty] | = 100.0
Expected to be consigned to a Near Surface Disposal Facility
Expected to be consigned to the LLW Repository
Expected to be consigned to a Landfill Facility
Expected to be disposed On-Site
Expected to be managed by In-Situ Disposal
Expected to be consigned to an Incineration Facility
Expected to be consigned to a Metal Treatment Facility
Expected to be Out of Scope
Expected to be recycled / reused
Disposal route not known
Classification codes for waste expected to be consigned to a landfill facility:
Opportunities for alternative disposal routing: | [5 empty] | No
| Baseline Management Route |  |  | Opportunity Management Route |  |  |  | Stream volume (%) |  |  | Opportunity Confidence |  | Comment
| - |  |  | - |  |  |  | - |  |  | - |  | -
| - |  |  | - |  |  |  | - |  |  | - |  | -
RADIOACTIVITY
Source: |  |  | Mixed fission products and reactor fuel carry-over. The main sources of activity are Ce-144, Pm-147, Ru-106, Nb-95, Zr-95, Cs-137 in proportions typical for outer layer of irradiated uranium fuel rods.
Uncertainty: |  |  | Activities are derived best estimates within a factor of 3, and assume an average 1% fuel carry over.
Measurement of radioactivities: |  |  | -
Chemical form of radionuclides: |  | H-3: | -
| C-14: |  | -
| Cl-36: |  | Present as trace amount of clathrate compounds of metallic salts readily lost to aqueous solution.
| Se-79: | Selenium-79 | -
| Tc-99: | Selenium-79 | -
| I-129: |  | Present as trace amount of clathrate compounds of metallic salts readily lost to aqueous solution.
| Ra: |  | -
| Th: |  | -
| U: |  | Present as metal carry-over from the decanning process, with trace quantities of hydride and small amounts of oxide.
Np: |  |  | -
Pu: |  |  | Associated with the uranium.

## Radionuclide
WASTE STREAM |  |  |  | 2D35/C |  |  |  | Encapsulated Retrieved Magnox Cladding
|  | Mean radioactivity, TBq/m³ | [7 empty] | Mean radioactivity, TBq/m³
| Nuclide | Waste at |  | Bands and Code |  |  | Future Arisings | Bands and Code |  | Waste at |  | Bands and Code |  |  | Future Arisings |  | Bands and Code
|  | 2025-04-01 | [6 empty] | Nuclide | 2025-04-01
| H 3 |  | 8.74E-03 | B | B | 2 |  |  | Gd 153
| Be 10 |  | 8.85E-08 | B | B | 2 |  |  | Ho 163
| C 14 |  | 4.03E-03 | B | B | 2 |  |  | Ho 166m
| Na 22 | [7 empty] | Tm 170
| Al 26 | [7 empty] | Tm 171
| Cl 36 |  | 1.67E-05 | C | B | 2 |  |  | Lu 174
| Ar 39 | [7 empty] | Lu 176
| Ar 42 | [7 empty] | Hf 178n
| K 40 | [7 empty] | Hf 182
| Ca 41 |  | 1.30E-04 | B | B | 2 |  |  | Pt 193
| Mn 53 | [7 empty] | Tl 204
| Mn 54 |  | 1.87E-14 | B | B | 2 |  |  | Pb 205
| Fe 55 |  | 2.52E-04 | B | B | 2 |  |  | Pb 210 |  | 2.38E-10 | B | B | 2
| Co 60 |  | 4.67E-02 | B | B | 2 |  |  | Bi 208
| Ni 59 |  | 4.84E-03 | B | B | 2 |  |  | Bi 210m
| Ni 63 |  | 4.40E-01 | B | B | 2 |  |  | Po 210 |  | 2.30E-10 | B | B | 2
| Zn 65 |  | 3.42E-17 | B | B | 2 |  |  | Ra 223 |  | 3.14E-09 | B | B | 2
| Se 79 |  | 7.31E-06 | B | B | 2 |  |  | Ra 225 |  | 7.18E-12 | B | B | 2
| Kr 81 | [7 empty] | Ra 226 |  | 7.73E-10 | B | B | 2
| Kr 85 | [7 empty] | Ra 228 |  | 4.17E-14 | B | B | 2
| Rb 87 | [7 empty] | Ac 227 |  | 3.16E-09 | B | B | 2
| Sr 90 |  | 4.09E+00 | B | B | 2 |  |  | Th 227 |  | 3.11E-09 | B | B | 2
| Zr 93 |  | 2.65E-04 | B | B | 2 |  |  | Th 228 |  | 3.75E-14 | B | B | 2
| Nb 91 | [7 empty] | Th 229 |  | 7.20E-12 | B | B | 2
| Nb 92 | [7 empty] | Th 230 |  | 8.91E-08 | B | B | 2
| Nb 93m |  | 1.80E-04 | B | B | 2 |  |  | Th 232 |  | 5.42E-14 | B | B | 2
| Nb 94 |  | 1.55E-07 | B | B | 2 |  |  | Th 234 |  | 2.64E-04 | B | B | 2
| Mo 93 |  | 2.98E-06 | B | B | 2 |  |  | Pa 231 |  | 6.88E-09 | B | B | 2
| Tc 97 | [7 empty] | Pa 233 |  | 1.70E-05 | B | B | 2
| Tc 99 |  | 2.17E-03 | B | B | 2 |  |  | U 232
| Ru 106 |  | 9.03E-10 | B | B | 2 |  |  | U 233 |  | 2.82E-09 | B | B | 2
| Pd 107 |  | 1.91E-05 | B | B | 2 |  |  | U 234 |  | 2.34E-04 | B | B | 2
| Ag 108m |  | 9.53E-11 | B | B | 2 |  |  | U 235 |  | 5.70E-06 | B | B | 2
| Ag 110m | [7 empty] | U 236 |  | 3.04E-05 | B | B | 2
| Cd 109 | [7 empty] | U 238 |  | 2.64E-04 | B | B | 2
| Cd 113m | [7 empty] | Np 237 |  | 1.70E-05 | B | B | 2
| Sn 119m | [7 empty] | Pu 236
| Sn 121m |  | 7.79E-06 | B | B | 2 |  |  | Pu 238 |  | 6.50E-02 | B | B | 2
| Sn 123 | [7 empty] | Pu 239 |  | 1.49E-01 | B | B | 2
| Sn 126 |  | 5.74E-05 | B | B | 2 |  |  | Pu 240 |  | 1.90E-01 | B | B | 2
| Sb 125 | [7 empty] | Pu 241 |  | 3.51E+00 | B | B | 2
| Sb 126 |  | 8.04E-06 | B | B | 2 |  |  | Pu 242 |  | 1.46E-04 | B | B | 2
| Te 125m | [7 empty] | Am 241 |  | 5.86E-01 | B | B | 2
| Te 127m | [7 empty] | Am 242m |  | 9.23E-04 | B | B | 2
| I 129 |  | 4.53E-06 | B | B | 2 |  |  | Am 243 |  | 3.27E-04 | B | B | 2
| Cs 134 |  | 2.51E-05 | B | B | 2 |  |  | Cm 242 |  | 7.62E-04 | B | B | 2
| Cs 135 |  | 1.10E-04 | B | B | 2 |  |  | Cm 243 |  | 1.58E-04 | B | B | 2
| Cs 137 |  | 6.44E+00 | B | B | 2 |  |  | Cm 244 |  | 2.09E-03 | B | B | 2
| Ba 133 | [7 empty] | Cm 245 |  | 1.83E-07 | B | B | 2
| La 137 | [7 empty] | Cm 246 |  | 1.54E-08 | B | B | 2
| La 138 | [7 empty] | Cm 248
| Ce 144 |  | 1.09E-12 | B | B | 2 |  |  | Cf 249
| Pm 145 | [7 empty] | Cf 250
| Pm 147 |  | 1.99E-03 | B | B | 2 |  |  | Cf 251
| Sm 147 |  | 6.21E-11 | B | B | 2 |  |  | Cf 252
| Sm 151 |  | 4.48E-02 | B | B | 2 |  |  | Unsp a |  | 6.00E-07 | B | B | 2
| Eu 152 |  | 2.03E-04 | B | B | 2 |  |  | Unsp b/g |  | 2.02E+01 | B | B | 2
| Eu 154 |  | 2.13E-02 | B | B | 2 |  |  | Total a |  | 0.9935892 |  |  | * |  | 0 |  | *
| Eu 155 |  | 2.36E-03 | B | B | 2 |  |  | Total b/g |  | 34.8201 |  |  | * |  | 0 |  | *
| Bands (Upper and Lower) | [7 empty] | Code
| A a factor of 1.5 | [7 empty] | 1 Measured activity
| B a factor of 3 | [7 empty] | 2 Derived activity (best estimate)
| C a factor of 10 | [7 empty] | 3 Derived activity (upper limit)
| D a factor of 100 | [7 empty] | 4 Not present
| E a factor of 1000 | [7 empty] | 5 Present but not significant
6 Likely to be present but not assessed
| Note: Bands quantify uncertainty in | [7 empty] | 7 Present in significant quantities but not determined
| the mean radioactivity. | [7 empty] | 8 Not expected to be present in significant quantity
* Total calculated from the 114 declared radionuclides