## DataSheet
WASTE STREAM |  |  | 2D38/C |  | Encapsulated Magnox Cladding
SITE |  |  | Sellafield
SITE OWNER |  |  | Nuclear Decommissioning Authority
WASTE CUSTODIAN |  |  | Sellafield Ltd
WASTE TYPE |  |  | ILW |  |  | 0
WASTE VOLUMES
[8 empty] | Reported (m3) |  |  |  | OR | Conditioned (m3) |  | Packaged (m3)
Stocks: |  |  | At 1.4.2025 | [9 empty] | 10234.4 |  | 11975.1
Future arisings: | [14 empty] | 0.0
0.0
0.0
0.0
0.0
0.0
0.0
0.0
0.0
0.0
0.0
0.0
0.0
0.0
0.0
0.0
0.0
0.0
0.0
0.0
0.0
0.0
0.0
0.0
0.0
0.0
0.0
0.0
0.0
0.0
0.0
0.0
0.0
0.0
0.0
0.0
0.0
0.0
0.0
0.0
0.0
0.0
0.0
0.0
0.0
0.0
0.0
0.0
0.0
0.0
0.0
0.0
0.0
0.0
0.0
0.0
0.0
0.0
0.0
0.0
0.0
0.0
0.0
0.0
0.0
0.0
0.0
0.0
0.0
0.0
0.0
0.0
0.0
0.0
0.0
0.0
0.0
0.0
0.0
0.0
0.0
0.0
0.0
0.0
0.0
0.0
0.0
0.0
0.0
0.0
0.0
0.0
0.0
0.0
0.0
0.0
Total future arisings: | [12 empty] | 0.0 |  | 0.0
Total waste volume: | [12 empty] | 10234.4 |  | 11975.1
Number of waste packages in stock: |  |  | At 1.4.2025………………………...….. | [5 empty] | 20972 | packages
Comment on arising rates: |  |  | There are no declared arisings.
Additional information on quantities: |  |  | Encapsulation of fresh Magnox swarf; thereafter MEP will support FHP POCO and then its own POCO operations. Forecast volumes are expected to be within a factor of +/- 1.1.
Uncertainty factors on volumes: |  |  | Stock (upper): |  |  | x | 1.00 |  | Arisings (upper): |  | x | -
|  |  | Stock (lower): |  |  | x | 1.00 |  | Arisings (lower): |  | x | -
WASTE SOURCE |  |  | Magnox swarf from fuel decanning at Fuel Handling Plant.
PHYSICAL CHARACTERISTICS
General description: |  |  | The waste is swarf from Magnox fuel decanning. The waste is encapsulated in a grout matrix comprising ground granulated blast furnace slag and ordinary Portland cement. No items require special handling.
Changes since waste generated: |  |  | Some of the waste may have undergone corrosion processes.
Bulk density (t/m³): |  |  | = | 1.9
Comment on density: |  |  | -
CHEMICAL COMPOSITION
General description and components (%wt): |  |  | (a) Cement grout matrix, which comprises 82% by weight of the waste, is composed of ground granulated blast furnace slag (57.4%), ordinary Portland cement (16.7%), and water (25.9%). (b) Encapsulated waste, which comprises 16.5% by weight of the waste, is composed of Magnox alloy (94.6%), aluminium (1.5%), stainless steel (0.15%), Nimonic (0.2%), uranium (3.5%). (c) Anti-flotation plate, which comprises 1.5% by weight of the waste, is composed of mild steel.
Chemical state: |  |  | Alkali
Sheet metal proportion / thickness: |  |  | There is no sheet metal. The metal component of the waste comprises bits of fuel element can typically 100mm by 10mm. There may also be flow splitters present as crushed/twisted metal strips.
Metals and alloys (%wt):
[9 empty] | (%wt) | Type(s) / Grades(s) with proportions | [5 empty] | % of total C14 activity
|  |  | Stainless steel…………………………………. | [5 empty] | = 0.03 | -
|  |  | Other ferrous metals………………………...… | [5 empty] | = 1.2 | - | [5 empty] | 100.0
|  |  | Iron………………………...………………………………. | [6 empty] | -
|  |  | Aluminium…………………………...………… | [5 empty] | = 0.25 | -
|  |  | Beryllium…………………….……………….. | [5 empty] | < 0.01 | -
|  |  | Cobalt……………………..……………………. | [5 empty] | = 0 | -
|  |  | Copper…………………………….……………….. | [5 empty] | = 0 | -
|  |  | Lead……………………………...……………… | [5 empty] | = 0 | -
|  |  | Magnox/Magnesium…………………………... | [5 empty] | = 15.0 | -
|  |  | Nickel………………………………………..... | [5 empty] | ~ 0.06 | -
|  |  | Titanium…………………………………..……. | [5 empty] | = 0 | -
|  |  | Uranium………………………………...………. | [5 empty] | 1.5 | -
|  |  | Zinc………………………………...…… | [5 empty] | = 0 | -
|  |  | Zircaloy/Zirconium……………...…….………. | [5 empty] | = 0 | -
|  |  | Other metals…………………….…………. | [5 empty] | ~ 0 | -
Organics (%wt):
[9 empty] | (%wt) | Type(s) and comment | [5 empty] | % of total C14 activity
|  |  | Total cellulosics…………..………… | [5 empty] | = 0 | -
|  |  | Paper, cotton………..…………… | [5 empty] | = 0 | -
|  |  | Wood…………..………………… | [5 empty] | = 0 | -
|  |  | Halogenated plastics…………..…… | [5 empty] | = 0 | -
|  |  | Total non-halogenated plastics……………… | [5 empty] | TR | -
|  |  | Condensation polymers…………………...….. | [5 empty] | TR | -
|  |  | Others…………..……………...…… | [5 empty] | TR | -
|  |  | Organic ion exchange materials…..……. | [5 empty] | = 0 | -
|  |  | Total rubber…………..……..…………… | [5 empty] | = 0 | -
|  |  | Halogenated rubber…………………..…..…… | [5 empty] | = 0 | -
|  |  | Non-halogenated rubber…………………....… | [5 empty] | TR | -
|  |  | Hydrocarbons…………………………..... | [6 empty] | -
|  |  | Oil or grease……..………………….….… | [6 empty] | -
|  |  | Fuel….………………….....…………... | [6 empty] | -
|  |  | Asphalt/Tarmac (cont.coal tar)….… | [6 empty] | -
|  |  | Asphalt/Tarmac (no coal tar)……...… | [6 empty] | -
|  |  | Bitumen………………………………… | [6 empty] | -
|  |  | Others………………………………………. | [6 empty] | -
|  |  | Other organics…………..……………………..… | [5 empty] | = 0 | -
Other materials (%wt):
[9 empty] | (%wt) | Type(s) and comment | [5 empty] | % of total C14 activity
|  |  | Inorganic ion exchange materials…...… | [5 empty] | = 0 | -
|  |  | Inorganic sludges and flocs…………….… | [5 empty] | = 0 | -
|  |  | Soil……………..……………………....………… | [5 empty] | = 0 | -
|  |  | Brick/Stone/Rubble………………......…………..………… | [5 empty] | = 0 | -
|  |  | Cementitious material……………………….…. | [5 empty] | = 82.0 | -
|  |  | Sand……………………………………….. | [5 empty] | = 0 | There is no added sand in the encapsulation grout.
|  |  | Glass/Ceramics………….…………..………… | [5 empty] | = 0 | -
|  |  | Graphite………..…………………………..……… | [5 empty] | = 0 | -
|  |  | Desiccants/Catalysts…………………… | [5 empty] | = 0 | -
|  |  | Asbestos…………..……………………...… | [5 empty] | = 0 | There is no asbestos of any kind in this waste.
|  |  | Non/low friable……..……………………………… | [6 empty] | -
|  |  | Moderately friable……..………………………… | [6 empty] | -
|  |  | Highly friable……..…………………………… | [6 empty] | -
|  |  | Free aqueous liquids…………..………… | [5 empty] | = 0 | -
|  |  | Free non-aqueous liquids…………….………..………… | [5 empty] | = 0 | -
|  |  | Powder/Ash…………..…………………...…… | [6 empty] | -
COMPONENTS OF MATERIALS, WASTE PROPERTIES, MATERIALS NOT CONTRIBUTING TO MASS
Inorganic anions (%wt):
[9 empty] | (%wt) | Type(s) and comment
|  |  | Fluoride……..………………………………….. | [5 empty] | = 0 | -
|  |  | Chloride…………..…………………………….. | [5 empty] | < 0.05 | -
|  |  | Iodide…..………………………………...…. | [5 empty] | TR | -
|  |  | Cyanide…….…………………………………..… | [5 empty] | NE | -
|  |  | Carbonate………..…………………………...… | [5 empty] | TR | -
|  |  | Nitrate…………..…………………………...…. | [5 empty] | = 0 | -
|  |  | Nitrite…………..……………………………….... | [5 empty] | TR | -
|  |  | Phosphate……..…………………………...…. | [5 empty] | = 0 | -
|  |  | Sulphate………..…………………………….…. | [5 empty] | < 0.50 | -
|  |  | Sulphide………..……………………………...…. | [5 empty] | < 0.95 | -
Materials of interest for waste acceptance criteria:
[9 empty] | (%wt) | Type(s) and comment
|  |  | Combustible metals…………………………. | [5 empty] | = 15.0 | Magnox swarf considered combustible.
|  |  | Low flash point liquids……………………...… | [5 empty] | = 0 | -
|  |  | Explosive materials………………………….. | [5 empty] | = 0 | -
|  |  | Phosphorus…………..………………………… | [5 empty] | = 0 | -
|  |  | Hydrides………………………………….……… | [5 empty] | P | Trace amounts of uranium hydride may be present.
|  |  | Biological etc. materials……………………….. | [5 empty] | = 0 | -
|  |  | Biodegradable materials…………...…………. | [5 empty] | = 0 | -
|  |  | Putrescible wastes………..…………… | [5 empty] | = 0 | -
|  |  | Non-putrescible wastes………..…………… | [6 empty] | -
|  |  | Corrosive materials…………………………. | [5 empty] | P | The waste is strongly alkaline.
|  |  | Pyrophoric materials………………………….. | [5 empty] | P | Trace amounts of uranium hydride may be present.
|  |  | Generating toxic gases……………………….. | [5 empty] | P | Low levels of hydrogen will be generated.
|  |  | Reacting with water…………………………...… | [5 empty] | = 0 | -
|  |  | Higher activity particles…………………………………. | [5 empty] | P | Small fraction may be released from a dropped drum.
|  |  | Soluble solids as bulk chemical compounds……………………..………………….… | [5 empty] | P | Various sodium and magnesium compounds.
Hazardous substances / non hazardous pollutants: |  |  | -
[9 empty] | (%wt) | Type(s) and comment
|  |  | Acrylamide…………………………… | [6 empty] | -
|  |  | Benzene………………..……………… | [5 empty] | = 0 | -
|  |  | Chlorinated solvents………..……………. | [6 empty] | -
|  |  | Formaldehyde…………………………. | [6 empty] | -
|  |  | Organometallics…………………………. | [6 empty] | -
|  |  | Phenol……………………………………….... | [5 empty] | = 0 | -
|  |  | Styrene…..…...…..…..……………………….. | [6 empty] | -
|  |  | Tri-butyl phosphate……………………….………... | [5 empty] | = 0 | -
|  |  | Other organophosphates……………………….. | [6 empty] | -
|  |  | Vinyl chloride………………………………………. | [5 empty] | = 0 | -
|  |  | Arsenic……………………………………….... | [5 empty] | = 0 | -
|  |  | Barium…………………………………..…………. | [6 empty] | -
|  |  | Boron…………………….……………………….. | [5 empty] | = 0 | -
|  |  | Boron (in Boral)…………………………………………………. | [6 empty] | -
|  |  | Boron (non-Boral)…………………………………………………. | [6 empty] | -
|  |  | Cadmium………………………………….……………….. | [5 empty] | = 0 | -
|  |  | Caesium……………………………………..……………. | [6 empty] | -
|  |  | Selenium………………………………………….……. | [5 empty] | = 0 | -
|  |  | Chromium………………………..………………………. | [5 empty] | P | Small amounts contained in cement.
|  |  | Molybdenum……………………………..…………………. | [5 empty] | = 0 | -
|  |  | Thallium…………………………...………………………. | [6 empty] | -
|  |  | Tin………………………………...……………………… | [5 empty] | P | Trace amounts in cement.
|  |  | Vanadium…………………………………...…………………. | [5 empty] | = 0 | -
|  |  | Mercury compounds…………………...……………………. | [6 empty] | -
|  |  | Others…………………………………………..…… | [5 empty] | = 0 | -
Complexing agents (%wt): |  |  | No
[9 empty] | (%wt) | Type(s) and comment
|  |  | EDTA…………………….…………………….. | [6 empty] | -
|  |  | DPTA…….…...………………………………………. | [6 empty] | -
|  |  | NTA……………...…………………………………… | [6 empty] | -
|  |  | Polycarboxylic acids………………………………… | [5 empty] | = 0 | -
|  |  | Other organic complexants…………………………..… | [5 empty] | = 0 | There are no complexing agents present in the waste.
|  |  | Total complexing agents………………………...… | [5 empty] | = 0 | -
Physical components: | [8 empty] | Number | Type(s) and comment
|  |  | Sources………………………………...… | [5 empty] | = 0 | -
|  |  | Electronic & Electrical Equipment (EEE) | [6 empty] | -
|  |  | EEE Type 1……………………….……………. | [5 empty] | 0 | -
|  |  | EEE Type 2…………………………………...……. | [5 empty] | 0 | -
|  |  | EEE Type 3………………………………...……. | [5 empty] | 0 | -
|  |  | EEE Type 4………………………………….……. | [5 empty] | 0 | -
|  |  | EEE Type 5…………………………………..……. | [5 empty] | 0 | -
TREATMENT, PACKAGING AND DISPOSAL
Planned on-site / off-site treatment(s): |  |  | Treatment | [8 empty] | On-site / Off-site |  | Stream volume %
Size reduction
Decay storage
Low force compaction
Supercompaction (HFC)
Incineration
Drying/dewatering/liquid separation
Tie down/fixatives/strippable coating/painting application
Decontamination
Metal treatment
Recycling / reuse
Thermal treatment, including vitrification
|  |  | Encapsulation | [8 empty] | On-site |  | = 100.0
Polymer encapsulation
Other physical treatment
Other chemical treatment
Containerisation
Treatment not yet determined
None
Comments on planned treatments: |  |  | -
Conditioning method: |  |  | Encapsulation in grout at Magnox Encapsulation Plant
Conditioning plants: |  | Plant Name | [6 empty] | Location
|  | Magnox Encapsulation Plant (MEP) | [6 empty] | Sellafield
Likely conditioning matrix: |  |  | Non-standard
Further information on the conditioning matrix: |  |  | The first ~20,000 drums used grout formulation BFS/OPC: 7:3 to 9:1 (3.44:1) @ 0.33:1-0.37:1 (0.35:1) w/s. Anything produced after Nov 2019 used grout formulation: 5:1 GGBS: CEM I @ 0.47-0.59 w/s.
Waste Packaging:
Likely container type: | Container | [6 empty] | Waste packaged (vol%) |  | Waste loading (m³) |  | Payload (m³) |  | Number of packages |  | Estimated start date for packaging
| 500 l drum | [6 empty] | 100.0 |  | 0.49 |  | 0.49 |  | 20973 |  | -
Range in container waste loading: |  |  | This waste stream is already conditioned in stainless steel drums with a nominal capacity of 500 litres. The conditioned waste occupies 488 litres, plus or minus 5%.
Other information on packaging and conditioning: |  |  | N/A
Conditioned density (t/m³): |  |  | = 1.9
Conditioned density comment: |  |  | -
Management Routes: |  |  | Disposal Route | [8 empty] | Stream volume % |  | Raw density t/m3 |  | Start date
Expected to be consigned to a Near Site, Near Surface Disposal Facility (Scotland)
Expected to be Non-NSD HAW managed under Scottish Government's policy
Expected to be disposed to LLW Vaults NRS Dounreay
|  |  | Expected to be consigned to the Geological Disposal Facility | [8 empty] | = 100.0
Expected to be consigned to a Near Surface Disposal Facility
Expected to be consigned to the LLW Repository
Expected to be consigned to a Landfill Facility
Expected to be disposed On-Site
Expected to be managed by In-Situ Disposal
Expected to be consigned to an Incineration Facility
Expected to be consigned to a Metal Treatment Facility
Expected to be Out of Scope
Expected to be recycled / reused
Disposal route not known
Classification codes for waste expected to be consigned to a landfill facility:
Opportunities for alternative disposal routing: | [5 empty] | No
| Baseline Management Route |  |  | Opportunity Management Route |  |  |  | Stream volume (%) |  |  | Opportunity Confidence |  | Comment
| - |  |  | - |  |  |  | - |  |  | - |  | -
| - |  |  | - |  |  |  | - |  |  | - |  | -
RADIOACTIVITY
Source: |  |  | Mixed fission products and reactor fuel carry-over. The main sources of activity are Ce-144, Pm-147, Ru-106, Nb-95, Zr-95, Cs-137 in proportions typical for outer layer of irradiated uranium fuel rods.
Uncertainty: |  |  | Activities are derived best estimates within a factor of 3, and assume an average 1% fuel carry over.
Measurement of radioactivities: |  |  | -
Chemical form of radionuclides: |  | H-3: | -
| C-14: |  | -
| Cl-36: |  | Present as trace amounts of clathrate compounds of metallic salts readily lost to aqueous solution.
| Se-79: | Selenium-79 | -
| Tc-99: | Selenium-79 | -
| I-129: |  | Present as trace amounts of clathrate compounds of metallic salts readily lost to aqueous solution.
| Ra: |  | -
| Th: |  | -
| U: |  | Present as metal carry-over from the decanning process, with trace quantities of hydride and small amounts of oxide.
Np: |  |  | -
Pu: |  |  | Associated with the uranium.

## Radionuclide
WASTE STREAM |  |  |  | 2D38/C |  |  |  |  | Encapsulated Magnox Cladding
|  | Mean radioactivity, TBq/m³ | [10 empty] | Mean radioactivity, TBq/m³
| Nuclide | Waste at |  | Bands and Code |  |  | Future Arisings |  | Bands and Code |  |  |  | Waste at |  | Bands and Code |  |  | Future Arisings |  | Bands and Code
|  | 2025-04-01 | [9 empty] | Nuclide | 2025-04-01
| H 3 |  | 2.90E-02 | B | B | 2 |  | 8.86E-02 | B | B | 2 | Gd 153
| Be 10 |  | 1.11E-07 | B | B | 2 |  | 1.11E-07 | B | B | 2 | Ho 163
| C 14 |  | 1.07E-04 | B | B | 2 |  | 1.07E-04 | B | B | 2 | Ho 166m
| Na 22 | [10 empty] | Tm 170
| Al 26 | [10 empty] | Tm 171
| Cl 36 |  | 4.23E-05 | B | B | 2 |  | 4.23E-05 | B | B | 2 | Lu 174
| Ar 39 | [10 empty] | Lu 176
| Ar 42 | [10 empty] | Hf 178n
| K 40 | [10 empty] | Hf 182
| Ca 41 |  | 1.68E-04 | B | B | 2 |  | 1.68E-04 | B | B | 2 | Pt 193
| Mn 53 | [10 empty] | Tl 204
| Mn 54 |  | 6.25E-05 | B | B | 2 |  | 4.76E-02 | B | B | 2 | Pb 205
| Fe 55 |  | 8.90E-02 | B | B | 2 |  | 2.94E+00 | B | B | 2 | Pb 210 |  | 1.02E-10 | B | B | 2 |  | 8.92E-13 | B | B | 2
| Co 60 |  | 6.91E-01 | A | A | 2 |  | 6.56E+00 | A | A | 2 | Bi 208
| Ni 59 |  | 5.73E-03 | B | B | 2 |  | 5.73E-03 | B | B | 2 | Bi 210m
| Ni 63 |  | 6.40E-01 | B | B | 2 |  | 7.44E-01 | B | B | 2 | Po 210 |  | 9.77E-11 | B | B | 2 |  | 6.97E-13 | B | B | 2
| Zn 65 |  | 3.54E-04 | A | A | 2 |  | 6.50E-01 | A | A | 2 | Ra 223 |  | 1.94E-09 | B | B | 2
| Se 79 |  | 7.38E-06 | B | B | 2 |  | 7.38E-06 | B | B | 2 | Ra 225 |  | 6.75E-12 | B | B | 2
| Kr 81 | [10 empty] | Ra 226 |  | 3.74E-10 | B | B | 2 |  | 1.53E-11 | B | B | 2
| Kr 85 | [10 empty] | Ra 228 |  | 2.21E-14 | B | B | 2
| Rb 87 | [10 empty] | Ac 227 |  | 1.95E-09 | B | B | 2
| Sr 90 |  | 5.74E+00 | B | B | 2 |  | 9.49E+00 | B | B | 2 | Th 227 |  | 1.92E-09 | B | B | 2
| Zr 93 |  | 4.24E-04 | B | B | 2 |  | 4.24E-04 | B | B | 2 | Th 228 |  | 1.86E-14 | B | B | 2
| Nb 91 | [10 empty] | Th 229 |  | 6.77E-12 | B | B | 2 |  | 3.22E-12 | B | B | 2
| Nb 92 | [10 empty] | Th 230 |  | 5.64E-08 | B | B | 2 |  | 1.18E-08 | B | B | 2
| Nb 93m |  | 2.44E-04 | B | B | 2 |  | 9.35E-07 | B | B | 2 | Th 232 |  | 3.32E-14 | B | B | 2
| Nb 94 |  | 9.59E-10 | B | B | 2 |  | 9.59E-10 | B | B | 2 | Th 234 |  | 2.57E-04 | B | B | 2
| Mo 93 |  | 2.93E-06 | B | B | 2 |  | 2.94E-06 | B | B | 2 | Pa 231 |  | 4.96E-09 | B | B | 2 |  | 2.43E-09 | B | B | 2
| Tc 97 | [10 empty] | Pa 233 |  | 1.53E-05 | B | B | 2
| Tc 99 |  | 2.09E-03 | B | B | 2 |  | 2.09E-03 | B | B | 2 | U 232
| Ru 106 |  | 8.40E-02 | A | A | 2 |  | 3.73E+01 | A | A | 2 | U 233 |  | 2.32E-09 | B | B | 2 |  | 9.77E-10 | B | B | 2
| Pd 107 | [9 empty] | 5 | U 234 |  | 2.23E-04 | B | B | 2 |  | 2.19E-04 | B | B | 2
| Ag 108m |  | 3.62E-12 | B | B | 2 |  | 3.75E-12 | B | B | 2 | U 235 |  | 5.45E-06 | B | B | 2 |  | 5.45E-06 | B | B | 2
| Ag 110m |  | 1.25E-14 | B | B | 2 | [5 empty] | U 236 |  | 3.16E-05 | B | B | 2 |  | 3.15E-05 | B | B | 2
| Cd 109 | [10 empty] | U 238 |  | 2.57E-04 | B | B | 2 |  | 2.57E-04 | B | B | 2
| Cd 113m | [10 empty] | Np 237 |  | 1.53E-05 | B | B | 2 |  | 1.34E-05 | B | B | 2
| Sn 119m | [10 empty] | Pu 236
| Sn 121m |  | 9.74E-06 | B | B | 2 |  | 1.30E-05 | B | B | 2 | Pu 238 |  | 7.23E-02 | B | B | 2 |  | 7.80E-02 | B | B | 2
| Sn 123 | [10 empty] | Pu 239 |  | 1.18E-01 | B | B | 2 |  | 1.18E-01 | B | B | 2
| Sn 126 |  | 4.13E-05 | B | B | 2 |  | 4.13E-05 | B | B | 2 | Pu 240 |  | 1.76E-01 | B | B | 2 |  | 1.76E-01 | B | B | 2
| Sb 125 |  | 4.01E-04 | B | B | 2 | [5 empty] | Pu 241 |  | 5.87E+00 | B | B | 2 |  | 1.55E+01 | B | B | 2
| Sb 126 |  | 5.78E-06 | B | B | 2 | [5 empty] | Pu 242 |  | 1.56E-04 | B | B | 2 |  | 1.56E-04 | B | B | 2
| Te 125m |  | 1.00E-04 | B | B | 2 | [5 empty] | Am 241 |  | 3.63E-01 | B | B | 2 |  | 5.08E-02 | B | B | 2
| Te 127m | [10 empty] | Am 242m |  | 1.07E-03 | B | B | 2 |  | 1.19E-03 | B | B | 2
| I 129 |  | 4.29E-06 | B | B | 2 |  | 4.29E-06 | B | B | 2 | Am 243 |  | 4.13E-04 | B | B | 2 |  | 4.14E-04 | B | B | 2
| Cs 134 |  | 8.62E-02 | A | A | 2 |  | 5.34E+00 | A | A | 2 | Cm 242 |  | 1.04E-03 | B | B | 2 |  | 1.50E+00 | B | B | 2
| Cs 135 |  | 8.07E-05 | B | B | 2 |  | 8.07E-05 | B | B | 2 | Cm 243 |  | 2.48E-04 | B | B | 2 |  | 4.04E-04 | B | B | 2
| Cs 137 |  | 8.80E+00 | A | A | 2 |  | 1.43E+01 | A | A | 2 | Cm 244 |  | 6.37E-03 | B | B | 2 |  | 1.40E-02 | B | B | 2
| Ba 133 | [10 empty] | Cm 245 |  | 3.59E-07 | B | B | 2 |  | 3.59E-07 | B | B | 2
| La 137 | [10 empty] | Cm 246 |  | 4.61E-08 | B | B | 2 |  | 4.63E-08 | B | B | 2
| La 138 | [10 empty] | Cm 248
| Ce 144 |  | 5.52E-02 | A | A | 2 |  | 5.78E+01 | A | A | 2 | Cf 249
| Pm 145 | [10 empty] | Cf 250
| Pm 147 |  | 6.86E-01 | B | B | 2 |  | 2.47E+01 | B | B | 2 | Cf 251
| Sm 147 |  | 5.95E-10 | B | B | 2 | [5 empty] | Cf 252
| Sm 151 |  | 3.30E-02 | B | B | 2 |  | 3.91E-02 | B | B | 2 | Unsp a |  | 1.33E-03 | B | B | 2 |  | 1.33E-03 | B | B | 2
| Eu 152 |  | 8.62E-03 | A | A | 2 |  | 2.43E-02 | A | A | 2 | Unsp b/g |  | 6.60E+01 | B | B | 2 |  | 1.28E+02 | B | B | 2
| Eu 154 |  | 9.40E-02 | A | A | 2 |  | 4.33E-01 | A | A | 2 | Total a |  | 0.739139 |  |  | * |  | 1.940013 |  |  | *
| Eu 155 |  | 5.62E-02 | B | B | 2 |  | 6.07E-01 | B | B | 2 | Total b/g |  | 88.96922 |  |  | * |  | 304.5731 |  |  | *
| Bands (Upper and Lower) | [10 empty] | Code
| A a factor of 1.5 | [10 empty] | 1 Measured activity
| B a factor of 3 | [10 empty] | 2 Derived activity (best estimate)
| C a factor of 10 | [10 empty] | 3 Derived activity (upper limit)
| D a factor of 100 | [10 empty] | 4 Not present
| E a factor of 1000 | [10 empty] | 5 Present but not significant
6 Likely to be present but not assessed
| Note: Bands quantify uncertainty in | [10 empty] | 7 Present in significant quantities but not determined
| the mean radioactivity. | [10 empty] | 8 Not expected to be present in significant quantity
* Total calculated from the 114 declared radionuclides