## DataSheet
WASTE STREAM |  |  | 2D403 |  | AHF Non-metallic uranium and sources wastes to WEP
SITE |  |  | Sellafield
SITE OWNER |  |  | Nuclear Decommissioning Authority
WASTE CUSTODIAN |  |  | Sellafield Ltd
WASTE TYPE |  |  | ILW |  |  | 0
WASTE VOLUMES
[8 empty] | Reported (m3) |  |  |  | OR | Conditioned (m3) |  | Packaged (m3)
Stocks: |  |  | At 1.4.2025 |  |  |  |  | = 0
Future arisings: |  |  | 1.4.2026 - 31.3.2027 |  |  |  |  | < 0.1
Total future arisings: | [7 empty] | < 0.1
Total waste volume: | [7 empty] | < 0.1
Number of waste packages in stock: |  |  | At 1.4.2025………………………...….. | [5 empty] | - | packages
Comment on arising rates: |  |  | Currently only a single waste package has been defined and assessed through the LoC process. Derivation of the remaining inventory is an ongoing exercise.
Additional information on quantities: |  |  | Currently only a single waste package has been defined and assessed through the LoC process. Derivation of the remaining inventory is an ongoing exercise.
Uncertainty factors on volumes: |  |  | Stock (upper): |  |  | x | - |  | Arisings (upper): |  | x | 20.00
|  |  | Stock (lower): |  |  | x | - |  | Arisings (lower): |  | x | 1.00
WASTE SOURCE |  |  | The AHF is used for the storage of an inventory of fuel waste which exists in various physical forms. Additionally, the facility stores non fuel wastes. All of this material will be loaded into specially designed furniture in waste baskets, and then transferred to the WEP to be packaged into 500 litre drums using cementitious grout, for long-term interim storage in the Encapsulated Product Stores, and eventual disposal in a Geological Disposal Facility.
PHYSICAL CHARACTERISTICS
General description: |  |  | The single defined package will contain AGR oxide fuel mounts and sub-stacks. The additional wastes include LWR (PWR/BWR/SGHWR), AGR (including WAGR), Fast reactor: e.g. PFR (oxide, carbide), HTGR (UO2, UCO, U/PuO2, ex DFR irradiated carbide samples, cladding, assembly components, core structure samples (graphite/steel, etc), fuel cuttings, mounted fuel/cladding samples, impregnated sections of fuel rod, fuel samples with fittings, wetted fuel, oxidised fuel/claddings, precipitated/solidified fuel-containing material, including filtrate and concentrated solids, insolubles, e.g. noble metal particles, mounted optical and SEM samples, sealed sources not compatible with MBGWS, high fuel content materials from processing, preparation, examination and testing (e.g. grinding and polishing pads, ion exchange materials), HLW waste forms, (e.g. glasses, glass-ceramics, ceramic) including simulant and accelerated ageing samples (e.g. with high Pu, Cm or Am loadings) and material forms generated during PIE/testing, Americium oxide pellets. These wastes will be determined not to be able to be disposed of via the high heat routes.
Changes since waste generated: |  |  | Air and water based corrosion.
Bulk density (t/m³): |  |  | = | 4.8
Comment on density: |  |  | Bulk density is based on the single defined package. Material mass and material volume of the waste stream.
CHEMICAL COMPOSITION
General description and components (%wt): |  |  | Based on the single package containing AGR mounts and substacks.
Chemical state: |  |  | Neutral
Sheet metal proportion / thickness: |  |  | -
Metals and alloys (%wt):
[9 empty] | (%wt) | Type(s) / Grades(s) with proportions | [5 empty] | % of total C14 activity
|  |  | Stainless steel…………………………………. | [5 empty] | = 82.0 | 316L and AGR cladding
|  |  | Other ferrous metals………………………...… | [5 empty] | = 0.07 | Mild steel
|  |  | Iron………………………...………………………………. | [6 empty] | -
|  |  | Aluminium…………………………...………… | [6 empty] | -
|  |  | Beryllium…………………….……………….. | [6 empty] | -
|  |  | Cobalt……………………..……………………. | [6 empty] | -
|  |  | Copper…………………………….……………….. | [6 empty] | -
|  |  | Lead……………………………...……………… | [6 empty] | -
|  |  | Magnox/Magnesium…………………………... | [6 empty] | -
|  |  | Nickel………………………………………..... | [6 empty] | -
|  |  | Titanium…………………………………..……. | [6 empty] | -
|  |  | Uranium………………………………...………. | [5 empty] | = 8.0 | Uranium oxide | [5 empty] | 100.0
|  |  | Zinc………………………………...…… | [6 empty] | -
|  |  | Zircaloy/Zirconium……………...…….………. | [6 empty] | -
|  |  | Other metals…………………….…………. | [6 empty] | -
Organics (%wt):
[9 empty] | (%wt) | Type(s) and comment | [5 empty] | % of total C14 activity
|  |  | Total cellulosics…………..………… | [6 empty] | -
|  |  | Paper, cotton………..…………… | [6 empty] | -
|  |  | Wood…………..………………… | [6 empty] | -
|  |  | Halogenated plastics…………..…… | [6 empty] | -
|  |  | Total non-halogenated plastics……………… | [5 empty] | = 9.9 | Epoxy resin
|  |  | Condensation polymers…………………...….. | [6 empty] | -
|  |  | Others…………..……………...…… | [6 empty] | -
|  |  | Organic ion exchange materials…..……. | [6 empty] | -
|  |  | Total rubber…………..……..…………… | [6 empty] | -
|  |  | Halogenated rubber…………………..…..…… | [6 empty] | -
|  |  | Non-halogenated rubber…………………....… | [6 empty] | -
|  |  | Hydrocarbons…………………………..... | [6 empty] | -
|  |  | Oil or grease……..………………….….… | [6 empty] | -
|  |  | Fuel….………………….....…………... | [6 empty] | -
|  |  | Asphalt/Tarmac (cont.coal tar)….… | [6 empty] | -
|  |  | Asphalt/Tarmac (no coal tar)……...… | [6 empty] | -
|  |  | Bitumen………………………………… | [6 empty] | -
|  |  | Others………………………………………. | [6 empty] | -
|  |  | Other organics…………..……………………..… | [6 empty] | -
Other materials (%wt):
[9 empty] | (%wt) | Type(s) and comment | [5 empty] | % of total C14 activity
|  |  | Inorganic ion exchange materials…...… | [6 empty] | -
|  |  | Inorganic sludges and flocs…………….… | [6 empty] | -
|  |  | Soil……………..……………………....………… | [6 empty] | -
|  |  | Brick/Stone/Rubble………………......…………..………… | [6 empty] | -
|  |  | Cementitious material……………………….…. | [6 empty] | -
|  |  | Sand……………………………………….. | [6 empty] | -
|  |  | Glass/Ceramics………….…………..………… | [6 empty] | -
|  |  | Graphite………..…………………………..……… | [6 empty] | -
|  |  | Desiccants/Catalysts…………………… | [6 empty] | -
|  |  | Asbestos…………..……………………...… | [6 empty] | -
|  |  | Non/low friable……..……………………………… | [6 empty] | -
|  |  | Moderately friable……..………………………… | [6 empty] | -
|  |  | Highly friable……..…………………………… | [6 empty] | -
|  |  | Free aqueous liquids…………..………… | [6 empty] | -
|  |  | Free non-aqueous liquids…………….………..………… | [6 empty] | -
|  |  | Powder/Ash…………..…………………...…… | [6 empty] | -
COMPONENTS OF MATERIALS, WASTE PROPERTIES, MATERIALS NOT CONTRIBUTING TO MASS
Inorganic anions (%wt):
[9 empty] | (%wt) | Type(s) and comment
|  |  | Fluoride……..………………………………….. | [6 empty] | -
|  |  | Chloride…………..…………………………….. | [6 empty] | -
|  |  | Iodide…..………………………………...…. | [6 empty] | -
|  |  | Cyanide…….…………………………………..… | [6 empty] | -
|  |  | Carbonate………..…………………………...… | [6 empty] | -
|  |  | Nitrate…………..…………………………...…. | [6 empty] | -
|  |  | Nitrite…………..……………………………….... | [6 empty] | -
|  |  | Phosphate……..…………………………...…. | [6 empty] | -
|  |  | Sulphate………..…………………………….…. | [6 empty] | -
|  |  | Sulphide………..……………………………...…. | [6 empty] | -
Materials of interest for waste acceptance criteria:
[9 empty] | (%wt) | Type(s) and comment
|  |  | Combustible metals…………………………. | [6 empty] | -
|  |  | Low flash point liquids……………………...… | [6 empty] | -
|  |  | Explosive materials………………………….. | [6 empty] | -
|  |  | Phosphorus…………..………………………… | [6 empty] | -
|  |  | Hydrides………………………………….……… | [6 empty] | -
|  |  | Biological etc. materials……………………….. | [6 empty] | -
|  |  | Biodegradable materials…………...…………. | [6 empty] | -
|  |  | Putrescible wastes………..…………… | [6 empty] | -
|  |  | Non-putrescible wastes………..…………… | [6 empty] | -
|  |  | Corrosive materials…………………………. | [6 empty] | -
|  |  | Pyrophoric materials………………………….. | [6 empty] | -
|  |  | Generating toxic gases……………………….. | [6 empty] | -
|  |  | Reacting with water…………………………...… | [6 empty] | -
|  |  | Higher activity particles…………………………………. | [6 empty] | -
|  |  | Soluble solids as bulk chemical compounds……………………..………………….… | [6 empty] | -
Hazardous substances / non hazardous pollutants: |  |  | -
[9 empty] | (%wt) | Type(s) and comment
|  |  | Acrylamide…………………………… | [6 empty] | -
|  |  | Benzene………………..……………… | [6 empty] | -
|  |  | Chlorinated solvents………..……………. | [6 empty] | -
|  |  | Formaldehyde…………………………. | [6 empty] | -
|  |  | Organometallics…………………………. | [6 empty] | -
|  |  | Phenol……………………………………….... | [6 empty] | -
|  |  | Styrene…..…...…..…..……………………….. | [6 empty] | -
|  |  | Tri-butyl phosphate……………………….………... | [6 empty] | -
|  |  | Other organophosphates……………………….. | [6 empty] | -
|  |  | Vinyl chloride………………………………………. | [6 empty] | -
|  |  | Arsenic……………………………………….... | [6 empty] | -
|  |  | Barium…………………………………..…………. | [6 empty] | -
|  |  | Boron…………………….……………………….. | [6 empty] | -
|  |  | Boron (in Boral)…………………………………………………. | [6 empty] | -
|  |  | Boron (non-Boral)…………………………………………………. | [6 empty] | -
|  |  | Cadmium………………………………….……………….. | [6 empty] | -
|  |  | Caesium……………………………………..……………. | [6 empty] | -
|  |  | Selenium………………………………………….……. | [6 empty] | -
|  |  | Chromium………………………..………………………. | [6 empty] | -
|  |  | Molybdenum……………………………..…………………. | [6 empty] | -
|  |  | Thallium…………………………...………………………. | [6 empty] | -
|  |  | Tin………………………………...……………………… | [6 empty] | -
|  |  | Vanadium…………………………………...…………………. | [6 empty] | -
|  |  | Mercury compounds…………………...……………………. | [6 empty] | -
|  |  | Others…………………………………………..…… | [6 empty] | -
Complexing agents (%wt): |  |  | No
[9 empty] | (%wt) | Type(s) and comment
|  |  | EDTA…………………….…………………….. | [6 empty] | -
|  |  | DPTA…….…...………………………………………. | [6 empty] | -
|  |  | NTA……………...…………………………………… | [6 empty] | -
|  |  | Polycarboxylic acids………………………………… | [6 empty] | -
|  |  | Other organic complexants…………………………..… | [6 empty] | -
|  |  | Total complexing agents………………………...… | [6 empty] | -
Physical components: | [8 empty] | Number | Type(s) and comment
|  |  | Sources………………………………...… | [5 empty] | > 1 | Currently unknown
|  |  | Electronic & Electrical Equipment (EEE) | [6 empty] | -
|  |  | EEE Type 1……………………….……………. | [6 empty] | -
|  |  | EEE Type 2…………………………………...……. | [6 empty] | -
|  |  | EEE Type 3………………………………...……. | [6 empty] | -
|  |  | EEE Type 4………………………………….……. | [6 empty] | -
|  |  | EEE Type 5…………………………………..……. | [6 empty] | -
TREATMENT, PACKAGING AND DISPOSAL
Planned on-site / off-site treatment(s): |  |  | Treatment | [8 empty] | On-site / Off-site |  | Stream volume %
Size reduction
Decay storage
Low force compaction
Supercompaction (HFC)
Incineration
Drying/dewatering/liquid separation
Tie down/fixatives/strippable coating/painting application
Decontamination
Metal treatment
Recycling / reuse
Thermal treatment, including vitrification
|  |  | Encapsulation | [8 empty] | On-site |  | = 100.0
Polymer encapsulation
Other physical treatment
Other chemical treatment
Containerisation
Treatment not yet determined
None
Comments on planned treatments: |  |  | Encapsulation in WEP for the single defined package. Other non-defined wastes to be determined.
Conditioning method: |  |  | Encapsulation in grout at Wastes Encapsulation Plant.
Conditioning plants: |  | Plant Name | [6 empty] | Location
|  | Wastes Encapsulation Plant (WEP) | [6 empty] | Sellafield
Likely conditioning matrix: |  |  | None
Further information on the conditioning matrix: |  |  | 5:1 GGBS:CEM I 0.47 - 0.59 w/s.
Waste Packaging:
Likely container type: | Container | [6 empty] | Waste packaged (vol%) |  | Waste loading (m³) |  | Payload (m³) |  | Number of packages |  | Estimated start date for packaging
| 500 l drum (basket for waste) | [6 empty] | 100.0 |  | 0.03 |  | 0.50 |  | 1 |  | 2026
Range in container waste loading: |  |  | N/A for single defined drum. Additional wastes are currently unknown.
Other information on packaging and conditioning: |  |  | -
Conditioned density (t/m³): |  |  | = 1.7
Conditioned density comment: |  |  | Total waste form volume is 502 L with grout density of 1.74 kg/L. Total waste mass of 0.136 t with volume of 0.029m3. 1 drum currently defined.
Management Routes: |  |  | Disposal Route | [8 empty] | Stream volume % |  | Raw density t/m3 |  | Start date
Expected to be consigned to a Near Site, Near Surface Disposal Facility (Scotland)
Expected to be Non-NSD HAW managed under Scottish Government's policy
Expected to be disposed to LLW Vaults NRS Dounreay
|  |  | Expected to be consigned to the Geological Disposal Facility | [8 empty] | = 100.0 |  |  |  | 2077
Expected to be consigned to a Near Surface Disposal Facility
Expected to be consigned to the LLW Repository
Expected to be consigned to a Landfill Facility
Expected to be disposed On-Site
Expected to be managed by In-Situ Disposal
Expected to be consigned to an Incineration Facility
Expected to be consigned to a Metal Treatment Facility
Expected to be Out of Scope
Expected to be recycled / reused
Disposal route not known
Classification codes for waste expected to be consigned to a landfill facility:
Opportunities for alternative disposal routing: | [5 empty] | Yes
| Baseline Management Route |  |  | Opportunity Management Route |  |  |  | Stream volume (%) |  |  | Opportunity Confidence |  | Comment
| GDF |  |  | GDF |  |  |  | = 100.0 |  |  | GREEN |  | Opportunity to package some of this waste stream with waste stream 2D402 to maximise packing efficiency.
| GDF |  |  | GDF |  |  |  | = 100.0 |  |  | GREEN |  | Opportunity to package some of this waste stream with waste stream 2D402 to maximise packing efficiency.
RADIOACTIVITY
Source: |  |  | Irradiation in AGR reactors for the single defined package.
Uncertainty: |  |  | Estimate is suitably conservative based on derived fingerprints based on irradiation history and cooling for the single defined package.
Measurement of radioactivities: |  |  | A bounding consignment average burn-up of 40 GWd/t with a cooling time of 5 years. The weighted average burn-up of groups of mounts varies between 20 GWd/t and 30 GWd/t and the more recent fuels have had burnup in the range 30-40 GWd/t, therefore 40 GWd/t was chosen to be bounding. This provides some margin without being excessively conservative for more recent materials. The majority of these items have a cooling time of >5,000 days, however some will have been prepared more recently and a cooling time of 5 years provides some margin without being excessively conservative for more recent materials.
Chemical form of radionuclides: |  | H-3: | As oxide
| C-14: |  | As oxide
| Cl-36: |  | As oxide
| Se-79: | Selenium-79 | As oxide
| Tc-99: | Selenium-79 | As oxide
| I-129: |  | As oxide
| Ra: |  | As oxide
| Th: |  | As oxide
| U: |  | As oxide
Np: |  |  | As oxide
Pu: |  |  | As oxide

## Radionuclide
WASTE STREAM |  |  | 2D403 |  |  | AHF Non-metallic uranium and sources wastes to WEP
|  | Mean radioactivity, TBq/m³ | [7 empty] | Mean radioactivity, TBq/m³
| Nuclide | Waste at | Bands and Code | Future Arisings |  | Bands and Code |  |  |  | Waste at |  | Bands and Code |  | Future Arisings |  | Bands and Code
|  | 2025-04-01 | [6 empty] | Nuclide | 2025-04-01
| H 3 |  |  | = | 5.67E+00 | A | A | 2 | Gd 153 |  |  |  |  | = | 1.92E-03 | A | A | 2
| Be 10 |  |  | = | 3.81E-06 | A | A | 2 | Ho 163
| C 14 |  |  | = | 2.25E-04 | A | A | 2 | Ho 166m |  |  |  |  | = | 1.60E-04 | A | A | 2
| Na 22 | [7 empty] | Tm 170 |  |  |  |  | = | 2.12E-08 | A | A | 2
| Al 26 | [7 empty] | Tm 171 |  |  |  |  | = | 2.01E-03 | A | A | 2
| Cl 36 |  |  | = | 7.97E-09 | A | A | 2 | Lu 174
| Ar 39 | [7 empty] | Lu 176
| Ar 42 | [7 empty] | Hf 178n
| K 40 | [7 empty] | Hf 182
| Ca 41 | [7 empty] | Pt 193
| Mn 53 | [7 empty] | Tl 204
| Mn 54 |  |  | = | 6.50E-01 | A | A | 2 | Pb 205
| Fe 55 |  |  | = | 2.07E+02 | A | A | 2 | Pb 210 |  |  |  |  | = | 4.87E-10 | A | A | 2
| Co 60 | [7 empty] | Bi 208
| Ni 59 |  |  | = | 3.85E-01 | A | A | 2 | Bi 210m
| Ni 63 |  |  | = | 1.33E-06 | A | A | 2 | Po 210 |  |  |  |  | = | 4.27E-10 | A | A | 2
| Zn 65 |  |  | = | 2.34E-06 | A | A | 2 | Ra 223 |  |  |  |  | = | 2.44E-07 | A | A | 2
| Se 79 |  |  | = | 6.08E-03 | A | A | 2 | Ra 225 |  |  |  |  | = | 6.84E-09 | A | A | 2
| Kr 81 |  |  | = | 3.29E-09 | A | A | 2 | Ra 226 |  |  |  |  | = | 4.57E-09 | A | A | 2
| Kr 85 |  |  | = | 1.21E+02 | A | A | 2 | Ra 228
| Rb 87 |  |  | = | 3.89E-07 | A | A | 2 | Ac 227 |  |  |  |  | = | 9.71E-08 | A | A | 2
| Sr 90 |  |  | = | 1.19E+03 | A | A | 2 | Th 227 |  |  |  |  | = | 9.44E-08 | A | A | 2
| Zr 93 |  |  | = | 3.30E-02 | A | A | 2 | Th 228 |  |  |  |  | = | 3.23E-04 | A | A | 2
| Nb 91 | [7 empty] | Th 229 |  |  |  |  | = | 6.84E-09 | A | A | 2
| Nb 92 | [7 empty] | Th 230 |  |  |  |  | = | 1.91E-06 | A | A | 2
| Nb 93m |  |  | = | 9.29E-03 | A | A | 2 | Th 232
| Nb 94 |  |  | = | 2.40E-06 | A | A | 2 | Th 234 |  |  |  |  | = | 4.42E-03 | A | A | 2
| Mo 93 | [7 empty] | Pa 231 |  |  |  |  | = | 5.93E-07 | A | A | 2
| Tc 97 | [7 empty] | Pa 233 |  |  |  |  | = | 3.58E-03 | A | A | 2
| Tc 99 |  |  | = | 2.47E-01 | A | A | 2 | U 232 |  |  |  |  | = | 3.97E-04 | A | A | 2
| Ru 106 |  |  | = | 1.79E+02 | A | A | 2 | U 233 |  |  |  |  | = | 2.60E-07 | A | A | 2
| Pd 107 |  |  | = | 1.77E-03 | A | A | 2 | U 234 |  |  |  |  | = | 2.01E-02 | A | A | 2
| Ag 108m |  |  | = | 2.50E-07 | A | A | 2 | U 235 |  |  |  |  | = | 1.45E-04 | A | A | 2
| Ag 110m |  |  | = | 2.72E-01 | A | A | 2 | U 236 |  |  |  |  | = | 5.97E-03 | A | A | 2
| Cd 109 |  |  | = | 1.45E-06 | A | A | 2 | U 238 |  |  |  |  | = | 4.42E-03 | A | A | 2
| Cd 113m |  |  | = | 4.38E-01 | A | A | 2 | Np 237 |  |  |  |  | = | 3.58E-03 | A | A | 2
| Sn 119m |  |  | = | 3.04E-03 | A | A | 2 | Pu 236 |  |  |  |  | = | 1.36E-03 | A | A | 2
| Sn 121m | [7 empty] | Pu 238 |  |  |  |  | = | 4.38E+01 | A | A | 2
| Sn 123 |  |  | = | 1.14E-03 | A | A | 2 | Pu 239 |  |  |  |  | = | 2.42E+00 | A | A | 2
| Sn 126 |  |  | = | 1.34E-02 | A | A | 2 | Pu 240 |  |  |  |  | = | 8.88E+00 | A | A | 2
| Sb 125 |  |  | = | 5.25E+01 | A | A | 2 | Pu 241 |  |  |  |  | = | 9.33E+02 | A | A | 2
| Sb 126 |  |  | = | 1.88E-03 | A | A | 2 | Pu 242 |  |  |  |  | = | 3.59E-02 | A | A | 2
| Te 125m |  |  | = | 1.28E+01 | A | A | 2 | Am 241 |  |  |  |  | = | 1.00E+01 | A | A | 2
| Te 127m |  |  | = | 1.24E-03 | A | A | 2 | Am 242m |  |  |  |  | = | 5.51E-02 | A | A | 2
| I 129 |  |  | = | 5.48E-04 | A | A | 2 | Am 243 |  |  |  |  | = | 3.09E-01 | A | A | 2
| Cs 134 |  |  | = | 3.93E+02 | A | A | 2 | Cm 242 |  |  |  |  | = | 3.41E-01 | A | A | 2
| Cs 135 |  |  | = | 9.03E-03 | A | A | 2 | Cm 243 |  |  |  |  | = | 2.34E-01 | A | A | 2
| Cs 137 |  |  | = | 1.64E+03 | A | A | 2 | Cm 244 |  |  |  |  | = | 3.52E+01 | A | A | 2
| Ba 133 |  |  | = | 8.76E-08 | A | A | 2 | Cm 245 |  |  |  |  | = | 3.27E-03 | A | A | 2
| La 137 | [7 empty] | Cm 246 |  |  |  |  | = | 1.02E-03 | A | A | 2
| La 138 | [7 empty] | Cm 248 |  |  |  |  | = | 7.78E-09 | A | A | 2
| Ce 144 |  |  | = | 1.22E+02 | A | A | 2 | Cf 249 |  |  |  |  | = | 5.63E-08 | A | A | 2
| Pm 145 |  |  | = | 1.75E-08 | A | A | 2 | Cf 250 |  |  |  |  | = | 3.63E-07 | A | A | 2
| Pm 147 |  |  | = | 6.50E+02 | A | A | 2 | Cf 251 |  |  |  |  | = | 2.37E-09 | A | A | 2
| Sm 147 | [7 empty] | Cf 252 |  |  |  |  | = | 1.98E-07 | A | A | 2
| Sm 151 |  |  | = | 3.46E+00 | A | A | 2 | Unsp a
| Eu 152 |  |  | = | 4.23E-02 | A | A | 2 | Unsp b/g
| Eu 154 |  |  | = | 1.19E+02 | A | A | 2 | Total a |  | 0 |  | * |  | 101.2606 |  |  | *
| Eu 155 |  |  | = | 2.00E+01 | A | A | 2 | Total b/g |  | 0 |  | * |  | 5652.575 |  |  | *
| Bands (Upper and Lower) | [7 empty] | Code
| A a factor of 1.5 | [7 empty] | 1 Measured activity
| B a factor of 3 | [7 empty] | 2 Derived activity (best estimate)
| C a factor of 10 | [7 empty] | 3 Derived activity (upper limit)
| D a factor of 100 | [7 empty] | 4 Not present
| E a factor of 1000 | [7 empty] | 5 Present but not significant
6 Likely to be present but not assessed
| Note: Bands quantify uncertainty in | [7 empty] | 7 Present in significant quantities but not determined
| the mean radioactivity. | [7 empty] | 8 Not expected to be present in significant quantity
* Total calculated from the 114 declared radionuclides