## DataSheet
WASTE STREAM |  |  | 2D530 |  | Pile Fuel Cladding Silo Retrieved Wastes
SITE |  |  | Sellafield
SITE OWNER |  |  | Nuclear Decommissioning Authority
WASTE CUSTODIAN |  |  | Sellafield Ltd
WASTE TYPE |  |  | ILW |  |  | 0
WASTE VOLUMES
[8 empty] | Reported (m3) |  |  |  | OR | Conditioned (m3) |  | Packaged (m3)
Stocks: |  |  | At 1.4.2025 |  |  |  |  | ~ 16.6
Future arisings:
Total future arisings: | [7 empty] | 0.0
Total waste volume: | [7 empty] | 16.6
Number of waste packages in stock: |  |  | At 1.4.2025………………………...….. | [5 empty] | - | packages
Comment on arising rates: |  |  | Waste is currently being retrieved from the Silo into 3m3 boxes. Waste currently stored within the Silo that will be transferred into this waste stream at a future date are accounted for in waste stream 2D07.
Additional information on quantities: |  |  | -
Uncertainty factors on volumes: |  |  | Stock (upper): |  |  | x | 1.00 |  | Arisings (upper): |  | x | -
|  |  | Stock (lower): |  |  | x | 1.00 |  | Arisings (lower): |  | x | -
WASTE SOURCE |  |  | The wastes have predominately arisen from Windscale, Calder Hall and Chapelcross operations carried out between 1951 and 1965, with retrievals commencing in August 2023 to package wastes in 3m3 boxes. The retrieved waste stream additionally contains minor contributions from secondary waste (plastics, organics) loaded into the waste container.
PHYSICAL CHARACTERISTICS
General description: |  |  | The waste contains swarf, principally aluminium and magnesium, from early reprocessing programmes. Other materials include graphite, organics, steel, ash, gravel and uranium residues. This waste stream (2D530) represents waste following retrieval from the Silo.
Changes since waste generated: |  |  | The waste has been stored in the Silo for ~60 years. Whilst the Silo is nominally dry, it is known to be damp in parts with potential for discrete volumes of free liquor. The extent of any physical/chemical changes will be established upon retrieval.
Bulk density (t/m³): |  |  | = | 0.50
Comment on density: |  |  | The quoted value is the bulk density as calculated using the aggregate mass and volume of waste measured within the 3m3 boxes.
CHEMICAL COMPOSITION
General description and components (%wt): |  |  | Metal swarf, graphite, organics (e.g. wood, cloth, paper), scrap metal, ash, lead and uranium, as follows: Magnesium alloy swarf and magnesium hydroxide (assumed 750te) (36.7%), aluminium swarf (5.3%), graphite (16.47%), uranium (0.54%), gravel (6.64%), lead (1.96%), scrap metal - predominantly steel (28.35%), others - organics, ash, filters,etc. (3.96%). Note that the chemical and material composition stated here relates to the original Silo stock.
Chemical state: |  |  | Alkali
Sheet metal proportion / thickness: |  |  | Approximately 28.34% of the waste is present as scrap metal or cans. It is unknown how much is present as sheet. A normal limit of between 460 mm and 610 mm in any dimension was applied to items disposed in the Silo. However there are known to be many items larger than this. There are many metal rods, some up to 7 metres long. Approximately 50 x 200 litre drums. There are sections of aluminium decking up to 2.8 m long and 0.6 m wide, totalling 15 m in length. There are 4 sections of steel cover plate measuring approximately 1830 mm x 915 mm x 5 mm and 2 folded aluminium cover plates originally measuring 1830 mm x 1830 mm x 5 mm. There will also be sections of mild steel plate up to 1 m x 1 m, totalling 2 plates (1.8 m x 2.4 m) per compartment
Metals and alloys (%wt):
[9 empty] | (%wt) | Type(s) / Grades(s) with proportions | [5 empty] | % of total C14 activity
|  |  | Stainless steel…………………………………. | [5 empty] | P | -
|  |  | Other ferrous metals………………………...… | [5 empty] | = 28.3 | -
|  |  | Iron………………………...………………………………. | [5 empty] | P | -
|  |  | Aluminium…………………………...………… | [5 empty] | = 5.2 | -
|  |  | Beryllium…………………….……………….. | [5 empty] | = 0 | -
|  |  | Cobalt……………………..……………………. | [5 empty] | = 0 | -
|  |  | Copper…………………………….……………….. | [5 empty] | NE | -
|  |  | Lead……………………………...……………… | [5 empty] | = 2.0 | - | [5 empty] | 3.8
|  |  | Magnox/Magnesium…………………………... | [5 empty] | = 36.7 | -
|  |  | Nickel………………………………………..... | [5 empty] | TR | -
|  |  | Titanium…………………………………..……. | [5 empty] | NE | -
|  |  | Uranium………………………………...………. | [5 empty] | = 0.54 | Predominantly depleted/natural uranium.
|  |  | Zinc………………………………...…… | [5 empty] | NE | -
|  |  | Zircaloy/Zirconium……………...…….………. | [5 empty] | TR | - | [5 empty] | 0.2
|  |  | Other metals…………………….…………. | [5 empty] | NE | -
Organics (%wt):
[9 empty] | (%wt) | Type(s) and comment | [5 empty] | % of total C14 activity
|  |  | Total cellulosics…………..………… | [5 empty] | P | -
|  |  | Paper, cotton………..…………… | [5 empty] | P | -
|  |  | Wood…………..………………… | [5 empty] | P | -
|  |  | Halogenated plastics…………..…… | [5 empty] | NE | -
|  |  | Total non-halogenated plastics……………… | [5 empty] | NE | -
|  |  | Condensation polymers…………………...….. | [5 empty] | NE | -
|  |  | Others…………..……………...…… | [5 empty] | NE | -
|  |  | Organic ion exchange materials…..……. | [5 empty] | = 0 | -
|  |  | Total rubber…………..……..…………… | [5 empty] | NE | -
|  |  | Halogenated rubber…………………..…..…… | [5 empty] | NE | -
|  |  | Non-halogenated rubber…………………....… | [5 empty] | NE | -
|  |  | Hydrocarbons…………………………..... | [5 empty] | P | -
|  |  | Oil or grease……..………………….….… | [5 empty] | P | -
|  |  | Fuel….………………….....…………... | [5 empty] | NE | -
|  |  | Asphalt/Tarmac (cont.coal tar)….… | [5 empty] | NE | -
|  |  | Asphalt/Tarmac (no coal tar)……...… | [5 empty] | = 0 | -
|  |  | Bitumen………………………………… | [5 empty] | NE | -
|  |  | Others………………………………………. | [5 empty] | NE | -
|  |  | Other organics…………..……………………..… | [5 empty] | = 1.9 | grouted and pile filters
Other materials (%wt):
[9 empty] | (%wt) | Type(s) and comment | [5 empty] | % of total C14 activity
|  |  | Inorganic ion exchange materials…...… | [5 empty] | NE | -
|  |  | Inorganic sludges and flocs…………….… | [5 empty] | P | -
|  |  | Soil……………..……………………....………… | [5 empty] | NE | -
|  |  | Brick/Stone/Rubble………………......…………..………… | [5 empty] | = 6.8 | -
|  |  | Cementitious material……………………….…. | [5 empty] | NE | -
|  |  | Sand……………………………………….. | [5 empty] | P | -
|  |  | Glass/Ceramics………….…………..………… | [5 empty] | P | -
|  |  | Graphite………..…………………………..……… | [5 empty] | = 16.5 | - | [5 empty] | 96.1
|  |  | Desiccants/Catalysts…………………… | [5 empty] | NE | -
|  |  | Asbestos…………..……………………...… | [5 empty] | P | -
|  |  | Non/low friable……..……………………………… | [5 empty] | NE | -
|  |  | Moderately friable……..………………………… | [5 empty] | NE | -
|  |  | Highly friable……..…………………………… | [5 empty] | NE | -
|  |  | Free aqueous liquids…………..………… | [5 empty] | P | -
|  |  | Free non-aqueous liquids…………….………..………… | [5 empty] | P | -
|  |  | Powder/Ash…………..…………………...…… | [5 empty] | ~ 2.1 | -
COMPONENTS OF MATERIALS, WASTE PROPERTIES, MATERIALS NOT CONTRIBUTING TO MASS
Inorganic anions (%wt):
[9 empty] | (%wt) | Type(s) and comment
|  |  | Fluoride……..………………………………….. | [5 empty] | NE | -
|  |  | Chloride…………..…………………………….. | [5 empty] | NE | -
|  |  | Iodide…..………………………………...…. | [5 empty] | NE | -
|  |  | Cyanide…….…………………………………..… | [5 empty] | NE | -
|  |  | Carbonate………..…………………………...… | [5 empty] | NE | -
|  |  | Nitrate…………..…………………………...…. | [5 empty] | NE | -
|  |  | Nitrite…………..……………………………….... | [5 empty] | NE | -
|  |  | Phosphate……..…………………………...…. | [5 empty] | NE | -
|  |  | Sulphate………..…………………………….…. | [5 empty] | NE | -
|  |  | Sulphide………..……………………………...…. | [5 empty] | NE | -
Materials of interest for waste acceptance criteria:
[9 empty] | (%wt) | Type(s) and comment
|  |  | Combustible metals…………………………. | [5 empty] | P | Approx 36.5% w/w of the waste is Magnesium alloy. A small number of canned items may contain sodium or uranium hydride.
|  |  | Low flash point liquids……………………...… | [5 empty] | P | Expected to be trace amounts.
|  |  | Explosive materials………………………….. | [5 empty] | = 0 | -
|  |  | Phosphorus…………..………………………… | [5 empty] | = 0 | -
|  |  | Hydrides………………………………….……… | [5 empty] | P | Very small amounts of uranium hydride in sealed cans.
|  |  | Biological etc. materials……………………….. | [5 empty] | = 0 | -
|  |  | Biodegradable materials…………...…………. | [5 empty] | P | Approximately 1.5% w/w of the waste is organic.
|  |  | Putrescible wastes………..…………… | [5 empty] | P | -
|  |  | Non-putrescible wastes………..…………… | [5 empty] | P | -
|  |  | Corrosive materials…………………………. | [5 empty] | = 0 | -
|  |  | Pyrophoric materials………………………….. | [5 empty] | P | Potentially very small amounts of sodium and uranium hydride.
|  |  | Generating toxic gases……………………….. | [5 empty] | = 0 | -
|  |  | Reacting with water…………………………...… | [5 empty] | P | Magnox reacts with water to from hydrogen.
|  |  | Higher activity particles…………………………………. | [5 empty] | P | 10% w/w of the silo waste is expected to be particulate.
|  |  | Soluble solids as bulk chemical compounds……………………..………………….… | [5 empty] | = 0 | -
Hazardous substances / non hazardous pollutants: |  |  | -
[9 empty] | (%wt) | Type(s) and comment
|  |  | Acrylamide…………………………… | [5 empty] | NE | -
|  |  | Benzene………………..……………… | [5 empty] | NE | -
|  |  | Chlorinated solvents………..……………. | [5 empty] | NE | -
|  |  | Formaldehyde…………………………. | [5 empty] | NE | -
|  |  | Organometallics…………………………. | [5 empty] | NE | -
|  |  | Phenol……………………………………….... | [5 empty] | P | Present within disposed plastics.
|  |  | Styrene…..…...…..…..……………………….. | [5 empty] | NE | -
|  |  | Tri-butyl phosphate……………………….………... | [5 empty] | NE | -
|  |  | Other organophosphates……………………….. | [5 empty] | NE | -
|  |  | Vinyl chloride………………………………………. | [5 empty] | P | Present as PVC.
|  |  | Arsenic……………………………………….... | [5 empty] | NE | -
|  |  | Barium…………………………………..…………. | [5 empty] | P | As Barium 137.
|  |  | Boron…………………….……………………….. | [5 empty] | NE | -
|  |  | Boron (in Boral)…………………………………………………. | [5 empty] | NE | -
|  |  | Boron (non-Boral)…………………………………………………. | [5 empty] | NE | -
|  |  | Cadmium………………………………….……………….. | [5 empty] | NE | -
|  |  | Caesium……………………………………..……………. | [5 empty] | P | As Caesium 137
|  |  | Selenium………………………………………….……. | [5 empty] | NE | -
|  |  | Chromium………………………..………………………. | [5 empty] | P | Present in disposed stainless steel .
|  |  | Molybdenum……………………………..…………………. | [5 empty] | P | Potentially present in disposed stainless steel.
|  |  | Thallium…………………………...………………………. | [5 empty] | NE | -
|  |  | Tin………………………………...……………………… | [5 empty] | P | Present in disposed scrap metal.
|  |  | Vanadium…………………………………...…………………. | [5 empty] | NE | May be present in scrap steel.
|  |  | Mercury compounds…………………...……………………. | [5 empty] | NE | -
|  |  | Others…………………………………………..…… | [5 empty] | NE | -
Complexing agents (%wt): |  |  | Not yet determined
[9 empty] | (%wt) | Type(s) and comment
|  |  | EDTA…………………….…………………….. | [5 empty] | NE | -
|  |  | DPTA…….…...………………………………………. | [5 empty] | NE | -
|  |  | NTA……………...…………………………………… | [5 empty] | NE | -
|  |  | Polycarboxylic acids………………………………… | [5 empty] | NE | -
|  |  | Other organic complexants…………………………..… | [5 empty] | NE | -
|  |  | Total complexing agents………………………...… | [5 empty] | NE | -
Physical components: | [8 empty] | Number | Type(s) and comment
|  |  | Sources………………………………...… | [5 empty] | P | Known consignments of 29 bismuth oxide isotope cartridges for production of Po-210 and a Sb-124 source. Also suspected possible consignments of AlN, tritium, KCl and Sb/Be isotope cartridges. Potential isotope cartridges have been identified in the wastes retrieved to date.
|  |  | Electronic & Electrical Equipment (EEE) | [6 empty] | -
|  |  | EEE Type 1……………………….……………. | [5 empty] | = 0 | -
|  |  | EEE Type 2…………………………………...……. | [5 empty] | P | -
|  |  | EEE Type 3………………………………...……. | [5 empty] | P | -
|  |  | EEE Type 4………………………………….……. | [5 empty] | NE | -
|  |  | EEE Type 5…………………………………..……. | [5 empty] | NE | -
TREATMENT, PACKAGING AND DISPOSAL
Planned on-site / off-site treatment(s): |  |  | Treatment | [8 empty] | On-site / Off-site |  | Stream volume %
Size reduction
Decay storage
Low force compaction
Supercompaction (HFC)
Incineration
Drying/dewatering/liquid separation
Tie down/fixatives/strippable coating/painting application
Decontamination
Metal treatment
Recycling / reuse
Thermal treatment, including vitrification
|  |  | Encapsulation | [8 empty] | On-site |  | = 100.0
Polymer encapsulation
Other physical treatment
Other chemical treatment
Containerisation
Treatment not yet determined
None
Comments on planned treatments: |  |  | Waste in 3m3 boxes will be conditioned via encapsulation from 2048.
Conditioning method: |  |  | Waste will be encapsulated in cementitious grout within 3m3 boxes.
Conditioning plants: |  | Plant Name | [6 empty] | Location
|  | Pile Fuel Cladding Silo (PFCS) Treatment Plant | [6 empty] | Sellafield
Likely conditioning matrix: |  |  | Non-standard
Further information on the conditioning matrix: |  |  | Current proposal is based on conditioning using Ground Granulated Blast Furnace Slag/CEM I 5:1 with w/s 0.55.
Waste Packaging:
Likely container type: | Container | [6 empty] | Waste packaged (vol%) |  | Waste loading (m³) |  | Payload (m³) |  | Number of packages |  | Estimated start date for packaging
| Sellafield enhanced 3 m³ box | [6 empty] | 100.0 |  | 1.4 |  | 2.2 |  | 12 |  | -
Range in container waste loading: |  |  | The waste loading has been calculated based on an estimated 2,227 final packages being produced at the PFCS Treatment Plant (note - that this also includes 111 waste containers for residuals from the Silo and 12 waste containers being exported to EPS3). The actual waste container loading is uncertain and will depend greatly on achievable packing fractions and filling efficiencies currently assumed to be 80% with 5% of this volume being taken up by secondary ILW.
Other information on packaging and conditioning: |  |  | -
Conditioned density (t/m³): |  |  | NE
Conditioned density comment: |  |  | -
Management Routes: |  |  | Disposal Route | [8 empty] | Stream volume % |  | Raw density t/m3 |  | Start date
Expected to be consigned to a Near Site, Near Surface Disposal Facility (Scotland)
Expected to be Non-NSD HAW managed under Scottish Government's policy
Expected to be disposed to LLW Vaults NRS Dounreay
|  |  | Expected to be consigned to the Geological Disposal Facility | [8 empty] | = 100.0
Expected to be consigned to a Near Surface Disposal Facility
Expected to be consigned to the LLW Repository
Expected to be consigned to a Landfill Facility
Expected to be disposed On-Site
Expected to be managed by In-Situ Disposal
Expected to be consigned to an Incineration Facility
Expected to be consigned to a Metal Treatment Facility
Expected to be Out of Scope
Expected to be recycled / reused
Disposal route not known
Classification codes for waste expected to be consigned to a landfill facility:
Opportunities for alternative disposal routing: | [5 empty] | Not yet determined
| Baseline Management Route |  |  | Opportunity Management Route |  |  |  | Stream volume (%) |  |  | Opportunity Confidence |  | Comment
| - |  |  | - |  |  |  | - |  |  | - |  | -
| - |  |  | - |  |  |  | - |  |  | - |  | -
RADIOACTIVITY
Source: |  |  | The waste contains contaminated fuel cladding, residual uranium fuel from decanning operations and reactor structural components. The main sources of radioactivity are Cs-137, Sr-90, Pu-239, C-14, Pu-241. The average specific activity is assumed to be as per the in Silo waste stream (2D07).
Uncertainty: |  |  | Actual Silo wall dose readings have been used to calculate the specific activities. The underlying assumptions in the calculation lead to uncertainties. These uncertainies are expected to be less than an order of magnitude.
Measurement of radioactivities: |  |  | Specific activities have been predominately based on Silo dose reading and estimates of plutonium associated with PCM. All specific activies have been decayed to expected values in 2025. (CA/PFCS-PROG/PROC/00004/C, Best Estimate of PFCS Waste Specific Activity, R Fisher, March 2018)
Chemical form of radionuclides: |  | H-3: | Present as part of spent fuel components (predominantly trapped as gas within spent fuel).
| C-14: |  | Present as part of spent fuel components (trapped as gas within spent fuel components).
| Cl-36: |  | Present as part of spent fuel components (trapped as gas within spent fuel components).
| Se-79: | Selenium-79 | Present as part of spent fuel components (fission product within spent fuel).
| Tc-99: | Selenium-79 | Present as part of spent fuel components (associated with fission products within spent fuel).
| I-129: |  | Present as part of spent fuel components (fission product within spent fuel).
| Ra: |  | Present within spent fuel.
| Th: |  | Present within spent fuel.
| U: |  | Uranium metal and uranium corrosion products (associated with spent fuel).
Np: |  |  | Present within spent fuel.
Pu: |  |  | Both present within spent fuel and associated with Plutonium Contaminated Material.

## Radionuclide
WASTE STREAM |  |  |  | 2D530 |  |  |  | Pile Fuel Cladding Silo Retrieved Wastes
|  | Mean radioactivity, TBq/m³ | [7 empty] | Mean radioactivity, TBq/m³
| Nuclide | Waste at |  | Bands and Code |  |  | Future Arisings | Bands and Code |  | Waste at |  | Bands and Code |  |  | Future Arisings |  | Bands and Code
|  | 2025-04-01 | [6 empty] | Nuclide | 2025-04-01
| H 3 |  | 3.58E-05 | C | C | 1 |  |  | Gd 153
| Be 10 |  | 2.27E-08 | C | C | 1 |  |  | Ho 163 |  | 7.17E-14 | C | C | 1
| C 14 |  | 4.71E-03 | C | C | 1 |  |  | Ho 166m |  | 1.01E-10 | C | C | 1
| Na 22 | [7 empty] | Tm 170
| Al 26 | [7 empty] | Tm 171 |  | 1.65E-16 | C | C | 1
| Cl 36 |  | 1.14E-06 | C | C | 1 |  |  | Lu 174
| Ar 39 | [7 empty] | Lu 176
| Ar 42 | [7 empty] | Hf 178n
| K 40 | [7 empty] | Hf 182
| Ca 41 |  | 1.06E-05 | C | C | 1 |  |  | Pt 193
| Mn 53 |  | 1.51E-15 | C | C | 1 |  |  | Tl 204
| Mn 54 | [7 empty] | Pb 205
| Fe 55 |  | 1.29E-08 | C | C | 1 |  |  | Pb 210 |  | 1.01E-10 | C | C | 1
| Co 60 |  | 7.89E-05 | C | C | 1 |  |  | Bi 208
| Ni 59 |  | 4.56E-05 | C | C | 1 |  |  | Bi 210m
| Ni 63 |  | 3.57E-03 | C | C | 1 |  |  | Po 210 |  | 9.79E-11 | C | C | 1
| Zn 65 | [7 empty] | Ra 223 |  | 1.06E-09 | C | C | 1
| Se 79 |  | 1.52E-07 | C | C | 1 |  |  | Ra 225 |  | 1.98E-13 | C | C | 1
| Kr 81 |  | 1.62E-15 | C | C | 1 |  |  | Ra 226 |  | 2.71E-10 | C | C | 1
| Kr 85 |  | 5.89E-04 | C | C | 1 |  |  | Ra 228 |  | 1.19E-15 | C | C | 1
| Rb 87 |  | 2.74E-12 | C | C | 1 |  |  | Ac 227 |  | 1.07E-09 | C | C | 1
| Sr 90 |  | 5.31E-02 | C | C | 1 |  |  | Th 227 |  | 1.05E-09 | C | C | 1
| Zr 93 |  | 5.07E-06 | C | C | 1 |  |  | Th 228 |  | 6.16E-10 | C | C | 1
| Nb 91 | [7 empty] | Th 229 |  | 1.99E-13 | C | C | 1
| Nb 92 | [7 empty] | Th 230 |  | 2.19E-08 | C | C | 1
| Nb 93m |  | 3.96E-06 | C | C | 1 |  |  | Th 232 |  | 2.31E-15 | C | C | 1
| Nb 94 |  | 1.35E-10 | C | C | 1 |  |  | Th 234 |  | 4.20E-05 | C | C | 1
| Mo 93 |  | 2.06E-09 | C | C | 1 |  |  | Pa 231 |  | 2.15E-09 | C | C | 1
| Tc 97 |  | 2.70E-18 | C | C | 1 |  |  | Pa 233 |  | 1.62E-07 | C | C | 1
| Tc 99 |  | 3.84E-05 | C | C | 1 |  |  | U 232 |  | 5.99E-10 | C | C | 1
| Ru 106 |  | 6.66E-19 | C | C | 1 |  |  | U 233 |  | 5.54E-11 | C | C | 1
| Pd 107 |  | 1.37E-07 | C | C | 1 |  |  | U 234 |  | 4.14E-05 | C | C | 1
| Ag 108m |  | 1.75E-11 | C | C | 1 |  |  | U 235 |  | 1.76E-06 | C | C | 1
| Ag 110m | [7 empty] | U 236 |  | 8.25E-07 | C | C | 1
| Cd 109 | [7 empty] | U 238 |  | 4.20E-05 | C | C | 1
| Cd 113m |  | 4.36E-08 | C | C | 1 |  |  | Np 237 |  | 1.62E-07 | C | C | 1
| Sn 119m | [7 empty] | Pu 236 |  | 5.66E-15 | C | C | 1
| Sn 121m |  | 6.34E-07 | C | C | 1 |  |  | Pu 238 |  | 4.65E-05 | C | C | 1
| Sn 123 | [7 empty] | Pu 239 |  | 1.28E-02 | C | C | 1
| Sn 126 |  | 1.28E-06 | C | C | 1 |  |  | Pu 240 |  | 2.40E-03 | C | C | 1
| Sb 125 |  | 4.76E-09 | C | C | 1 |  |  | Pu 241 |  | 3.03E-03 | C | C | 1
| Sb 126 |  | 1.79E-07 | C | C | 1 |  |  | Pu 242 |  | 5.79E-08 | C | C | 1
| Te 125m |  | 1.19E-09 | C | C | 1 |  |  | Am 241 |  | 1.68E-03 | C | C | 1
| Te 127m | [7 empty] | Am 242m |  | 1.85E-07 | C | C | 1
| I 129 |  | 7.22E-08 | C | C | 1 |  |  | Am 243 |  | 2.08E-08 | C | C | 1
| Cs 134 |  | 2.35E-11 | C | C | 1 |  |  | Cm 242 |  | 1.53E-07 | C | C | 1
| Cs 135 |  | 1.93E-06 | C | C | 1 |  |  | Cm 243 |  | 2.77E-09 | C | C | 1
| Cs 137 |  | 6.59E-02 | C | C | 1 |  |  | Cm 244 |  | 9.86E-09 | C | C | 1
| Ba 133 |  | 1.98E-13 | C | C | 1 |  |  | Cm 245 |  | 5.70E-13 | C | C | 1
| La 137 |  | 5.88E-14 | C | C | 1 |  |  | Cm 246 |  | 9.28E-15 | C | C | 1
| La 138 |  | 8.70E-17 | C | C | 1 |  |  | Cm 248
| Ce 144 | [7 empty] | Cf 249
| Pm 145 |  | 2.58E-17 | C | C | 1 |  |  | Cf 250
| Pm 147 |  | 9.60E-08 | C | C | 1 |  |  | Cf 251
| Sm 147 |  | 1.15E-12 | C | C | 1 |  |  | Cf 252
| Sm 151 |  | 2.44E-03 | C | C | 1 |  |  | Unsp a
| Eu 152 |  | 4.01E-07 | C | C | 1 |  |  | Unsp b/g
| Eu 154 |  | 6.50E-06 | C | C | 1 |  |  | Total a |  | 0.01706043 |  |  | * |  | 0 |  | *
| Eu 155 |  | 1.81E-06 | C | C | 1 |  |  | Total b/g |  | 0.1335478 |  |  | * |  | 0 |  | *
| Bands (Upper and Lower) | [7 empty] | Code
| A a factor of 1.5 | [7 empty] | 1 Measured activity
| B a factor of 3 | [7 empty] | 2 Derived activity (best estimate)
| C a factor of 10 | [7 empty] | 3 Derived activity (upper limit)
| D a factor of 100 | [7 empty] | 4 Not present
| E a factor of 1000 | [7 empty] | 5 Present but not significant
6 Likely to be present but not assessed
| Note: Bands quantify uncertainty in | [7 empty] | 7 Present in significant quantities but not determined
| the mean radioactivity. | [7 empty] | 8 Not expected to be present in significant quantity
* Total calculated from the 114 declared radionuclides