## DataSheet
WASTE STREAM |  |  | 2D601 |  | Prototype Fast Reactor Decommissioning Wastes
SITE |  |  | Sellafield
SITE OWNER |  |  | Nuclear Decommissioning Authority
WASTE CUSTODIAN |  |  | Sellafield Ltd
WASTE TYPE |  |  | ILW |  |  | 0
WASTE VOLUMES
[8 empty] | Reported (m3) |  |  |  | OR | Conditioned (m3) |  | Packaged (m3)
Stocks: |  |  | At 1.4.2025 |  |  |  |  | 0
Future arisings: |  |  | 1.4.2044 - 31.3.2045 |  |  |  |  | = 90.0
|  |  | 1.4.2045 - 31.3.2046 |  |  |  |  | = 90.0
|  |  | 1.4.2046 - 31.3.2047 |  |  |  |  | = 90.0
|  |  | 1.4.2047 - 31.3.2048 |  |  |  |  | = 90.0
|  |  | 1.4.2048 - 31.3.2049 |  |  |  |  | = 90.0
|  |  | 1.4.2049 - 31.3.2050 |  |  |  |  | = 90.0
|  |  | 1.4.2050 - 31.3.2051 |  |  |  |  | = 90.0
|  |  | 1.4.2051 - 31.3.2052 |  |  |  |  | = 90.0
|  |  | 1.4.2052 - 31.3.2053 |  |  |  |  | = 90.0
|  |  | 1.4.2053 - 31.3.2054 |  |  |  |  | = 90.0
|  |  | 1.4.2054 - 31.3.2055 |  |  |  |  | = 90.0
|  |  | 1.4.2055 - 31.3.2056 |  |  |  |  | = 90.0
|  |  | 1.4.2056 - 31.3.2057 |  |  |  |  | = 90.0
|  |  | 1.4.2057 - 31.3.2058 |  |  |  |  | = 90.0
|  |  | 1.4.2058 - 31.3.2059 |  |  |  |  | = 90.0
|  |  | 1.4.2059 - 31.3.2060 |  |  |  |  | = 90.0
|  |  | 1.4.2060 - 31.3.2061 |  |  |  |  | = 90.0
|  |  | 1.4.2061 - 31.3.2062 |  |  |  |  | = 90.0
|  |  | 1.4.2062 - 31.3.2063 |  |  |  |  | = 90.0
|  |  | 1.4.2063 - 31.3.2064 |  |  |  |  | = 90.0
|  |  | 1.4.2064 - 31.3.2065 |  |  |  |  | = 90.0
|  |  | 1.4.2065 - 31.3.2066 |  |  |  |  | = 90.0
|  |  | 1.4.2066 - 31.3.2067 |  |  |  |  | = 90.0
|  |  | 1.4.2067 - 31.3.2068 |  |  |  |  | = 90.0
|  |  | 1.4.2068 - 31.3.2069 |  |  |  |  | = 90.0
|  |  | 1.4.2069 - 31.3.2070 |  |  |  |  | = 90.0
|  |  | 1.4.2070 - 31.3.2071 |  |  |  |  | = 90.0
|  |  | 1.4.2071 - 31.3.2072 |  |  |  |  | = 90.0
|  |  | 1.4.2072 - 31.3.2073 |  |  |  |  | = 90.0
|  |  | 1.4.2073 - 31.3.2074 |  |  |  |  | = 90.0
|  |  | 1.4.2074 - 31.3.2075 |  |  |  |  | = 90.0
|  |  | 1.4.2075 - 31.3.2076 |  |  |  |  | = 90.0
|  |  | 1.4.2076 - 31.3.2077 |  |  |  |  | = 90.0
|  |  | - |  |  |  |  | 0
|  |  | 1.4.2077 - 31.3.2078 |  |  |  |  | = 90.0
Total future arisings: | [7 empty] | 3060.0
Total waste volume: | [7 empty] | 3060.0
Number of waste packages in stock: |  |  | At 1.4.2025………………………...….. | [5 empty] | - | packages
Comment on arising rates: |  |  | Decommissioning arisings assume a uniform profile from 2044 until 2078. This profile will be refined when decommissioning plans for the facility are better developed.
Additional information on quantities: |  |  | -
Uncertainty factors on volumes: |  |  | Stock (upper): |  |  | x | - |  | Arisings (upper): |  | x | 1.50
|  |  | Stock (lower): |  |  | x | - |  | Arisings (lower): |  | x | 0.50
WASTE SOURCE |  |  | Waste arises from the decommissioning of a facility that was used to manufacture MOX fuel assemblies for use in PFR Reactor. Facility was operational until 1992 and is awaiting decommissioning.
PHYSICAL CHARACTERISTICS
General description: |  |  | The waste mainly consists of material from the fabric of the building including concrete, brick and metal.
Changes since waste generated: |  |  | The waste is reported as it is currently - decontamination techniques may be applied in the future.
Bulk density (t/m³): |  |  | = | 1.8
Comment on density: |  |  | Bulk density has been calculated from the raw volume and mass.
CHEMICAL COMPOSITION
General description and components (%wt): |  |  | Brick (17%), Concrete (48%), Equipment (0.3%), Insulation materials (8.4%), Metal (25.4%), Plaster (0.8%), Wood (0.1%) and glass (0.03%). The waste classification of the facility (assuming segregation) is estimated to be (also %wt): PCM (3.6%), LLW (7.2%), LA-LLW (CLESA) (49.1%), LLW for metal treatment (22.4%), VLLW (9.1%) and Out of Scope (8.7%).
Chemical state: |  |  | Neutral
Sheet metal proportion / thickness: |  |  | -
Metals and alloys (%wt):
[9 empty] | (%wt) | Type(s) / Grades(s) with proportions | [5 empty] | % of total C14 activity
|  |  | Stainless steel…………………………………. | [6 empty] | -
|  |  | Other ferrous metals………………………...… | [5 empty] | 25.4 | -
|  |  | Iron………………………...………………………………. | [6 empty] | -
|  |  | Aluminium…………………………...………… | [6 empty] | -
|  |  | Beryllium…………………….……………….. | [6 empty] | -
|  |  | Cobalt……………………..……………………. | [6 empty] | -
|  |  | Copper…………………………….……………….. | [6 empty] | -
|  |  | Lead……………………………...……………… | [5 empty] | P | Lead compounds and Zinc Oxide may be present in paint
|  |  | Magnox/Magnesium…………………………... | [6 empty] | -
|  |  | Nickel………………………………………..... | [6 empty] | -
|  |  | Titanium…………………………………..……. | [6 empty] | -
|  |  | Uranium………………………………...………. | [6 empty] | -
|  |  | Zinc………………………………...…… | [6 empty] | -
|  |  | Zircaloy/Zirconium……………...…….………. | [6 empty] | -
|  |  | Other metals…………………….…………. | [5 empty] | P | -
Organics (%wt):
[9 empty] | (%wt) | Type(s) and comment | [5 empty] | % of total C14 activity
|  |  | Total cellulosics…………..………… | [5 empty] | 0.10 | -
|  |  | Paper, cotton………..…………… | [6 empty] | -
|  |  | Wood…………..………………… | [5 empty] | 0.10 | -
|  |  | Halogenated plastics…………..…… | [6 empty] | -
|  |  | Total non-halogenated plastics……………… | [6 empty] | -
|  |  | Condensation polymers…………………...….. | [6 empty] | -
|  |  | Others…………..……………...…… | [6 empty] | -
|  |  | Organic ion exchange materials…..……. | [6 empty] | -
|  |  | Total rubber…………..……..…………… | [5 empty] | 0.01 | -
|  |  | Halogenated rubber…………………..…..…… | [6 empty] | -
|  |  | Non-halogenated rubber…………………....… | [6 empty] | -
|  |  | Hydrocarbons…………………………..... | [6 empty] | -
|  |  | Oil or grease……..………………….….… | [6 empty] | -
|  |  | Fuel….………………….....…………... | [6 empty] | -
|  |  | Asphalt/Tarmac (cont.coal tar)….… | [6 empty] | -
|  |  | Asphalt/Tarmac (no coal tar)……...… | [6 empty] | -
|  |  | Bitumen………………………………… | [6 empty] | -
|  |  | Others………………………………………. | [6 empty] | -
|  |  | Other organics…………..……………………..… | [5 empty] | 0.30 | -
Other materials (%wt):
[9 empty] | (%wt) | Type(s) and comment | [5 empty] | % of total C14 activity
|  |  | Inorganic ion exchange materials…...… | [6 empty] | -
|  |  | Inorganic sludges and flocs…………….… | [6 empty] | -
|  |  | Soil……………..……………………....………… | [6 empty] | -
|  |  | Brick/Stone/Rubble………………......…………..………… | [5 empty] | 17.0 | -
|  |  | Cementitious material……………………….…. | [5 empty] | 48.8 | includes concrete (in and out cell) and plaster
|  |  | Sand……………………………………….. | [6 empty] | -
|  |  | Glass/Ceramics………….…………..………… | [5 empty] | 0.03 | -
|  |  | Graphite………..…………………………..……… | [6 empty] | -
|  |  | Desiccants/Catalysts…………………… | [6 empty] | -
|  |  | Asbestos…………..……………………...… | [5 empty] | 8.4 | Asbestos (amosite and chrysotile) is reported to be present in insulation, wall boards/panels and ceiling panes. There may also be asbestos present in the paint
|  |  | Non/low friable……..……………………………… | [6 empty] | -
|  |  | Moderately friable……..………………………… | [6 empty] | -
|  |  | Highly friable……..…………………………… | [6 empty] | -
|  |  | Free aqueous liquids…………..………… | [6 empty] | -
|  |  | Free non-aqueous liquids…………….………..………… | [6 empty] | -
|  |  | Powder/Ash…………..…………………...…… | [6 empty] | -
COMPONENTS OF MATERIALS, WASTE PROPERTIES, MATERIALS NOT CONTRIBUTING TO MASS
Inorganic anions (%wt):
[9 empty] | (%wt) | Type(s) and comment
|  |  | Fluoride……..………………………………….. | [6 empty] | -
|  |  | Chloride…………..…………………………….. | [6 empty] | -
|  |  | Iodide…..………………………………...…. | [6 empty] | -
|  |  | Cyanide…….…………………………………..… | [6 empty] | -
|  |  | Carbonate………..…………………………...… | [6 empty] | -
|  |  | Nitrate…………..…………………………...…. | [6 empty] | -
|  |  | Nitrite…………..……………………………….... | [6 empty] | -
|  |  | Phosphate……..…………………………...…. | [6 empty] | -
|  |  | Sulphate………..…………………………….…. | [6 empty] | -
|  |  | Sulphide………..……………………………...…. | [6 empty] | -
Materials of interest for waste acceptance criteria:
[9 empty] | (%wt) | Type(s) and comment
|  |  | Combustible metals…………………………. | [6 empty] | -
|  |  | Low flash point liquids……………………...… | [6 empty] | -
|  |  | Explosive materials………………………….. | [6 empty] | -
|  |  | Phosphorus…………..………………………… | [6 empty] | -
|  |  | Hydrides………………………………….……… | [6 empty] | -
|  |  | Biological etc. materials……………………….. | [6 empty] | -
|  |  | Biodegradable materials…………...…………. | [6 empty] | -
|  |  | Putrescible wastes………..…………… | [6 empty] | -
|  |  | Non-putrescible wastes………..…………… | [6 empty] | -
|  |  | Corrosive materials…………………………. | [6 empty] | -
|  |  | Pyrophoric materials………………………….. | [6 empty] | -
|  |  | Generating toxic gases……………………….. | [6 empty] | -
|  |  | Reacting with water…………………………...… | [6 empty] | -
|  |  | Higher activity particles…………………………………. | [6 empty] | -
|  |  | Soluble solids as bulk chemical compounds……………………..………………….… | [6 empty] | -
Hazardous substances / non hazardous pollutants: |  |  | -
[9 empty] | (%wt) | Type(s) and comment
|  |  | Acrylamide…………………………… | [6 empty] | -
|  |  | Benzene………………..……………… | [6 empty] | -
|  |  | Chlorinated solvents………..……………. | [6 empty] | -
|  |  | Formaldehyde…………………………. | [6 empty] | -
|  |  | Organometallics…………………………. | [6 empty] | -
|  |  | Phenol……………………………………….... | [6 empty] | -
|  |  | Styrene…..…...…..…..……………………….. | [6 empty] | -
|  |  | Tri-butyl phosphate……………………….………... | [6 empty] | -
|  |  | Other organophosphates……………………….. | [6 empty] | -
|  |  | Vinyl chloride………………………………………. | [6 empty] | -
|  |  | Arsenic……………………………………….... | [6 empty] | -
|  |  | Barium…………………………………..…………. | [6 empty] | -
|  |  | Boron…………………….……………………….. | [6 empty] | -
|  |  | Boron (in Boral)…………………………………………………. | [6 empty] | -
|  |  | Boron (non-Boral)…………………………………………………. | [6 empty] | -
|  |  | Cadmium………………………………….……………….. | [6 empty] | -
|  |  | Caesium……………………………………..……………. | [6 empty] | -
|  |  | Selenium………………………………………….……. | [6 empty] | -
|  |  | Chromium………………………..………………………. | [5 empty] | P | Chromium (VI) Oxide may be present in paint
|  |  | Molybdenum……………………………..…………………. | [6 empty] | -
|  |  | Thallium…………………………...………………………. | [6 empty] | -
|  |  | Tin………………………………...……………………… | [6 empty] | -
|  |  | Vanadium…………………………………...…………………. | [6 empty] | -
|  |  | Mercury compounds…………………...……………………. | [6 empty] | -
|  |  | Others…………………………………………..…… | [6 empty] | -
Complexing agents (%wt): |  |  | No
[9 empty] | (%wt) | Type(s) and comment
|  |  | EDTA…………………….…………………….. | [6 empty] | -
|  |  | DPTA…….…...………………………………………. | [6 empty] | -
|  |  | NTA……………...…………………………………… | [6 empty] | -
|  |  | Polycarboxylic acids………………………………… | [6 empty] | -
|  |  | Other organic complexants…………………………..… | [6 empty] | -
|  |  | Total complexing agents………………………...… | [6 empty] | -
Physical components: | [8 empty] | Number | Type(s) and comment
|  |  | Sources………………………………...… | [5 empty] | NE | -
|  |  | Electronic & Electrical Equipment (EEE) | [6 empty] | -
|  |  | EEE Type 1……………………….……………. | [5 empty] | = 0 | -
|  |  | EEE Type 2…………………………………...……. | [5 empty] | = 0 | -
|  |  | EEE Type 3………………………………...……. | [5 empty] | = 0 | -
|  |  | EEE Type 4………………………………….……. | [5 empty] | = 0 | -
|  |  | EEE Type 5…………………………………..……. | [5 empty] | = 0 | -
TREATMENT, PACKAGING AND DISPOSAL
Planned on-site / off-site treatment(s): |  |  | Treatment | [8 empty] | On-site / Off-site |  | Stream volume %
Size reduction
Decay storage
Low force compaction
Supercompaction (HFC)
Incineration
Drying/dewatering/liquid separation
Tie down/fixatives/strippable coating/painting application
Decontamination
|  |  | Metal treatment | [8 empty] | Off-site |  | = 5.2
Recycling / reuse
|  |  | Thermal treatment, including vitrification | [8 empty] | On-site |  | = 5.3
Encapsulation
Polymer encapsulation
Other physical treatment
Other chemical treatment
Containerisation
Treatment not yet determined
|  |  | None | [10 empty] | = 89.5
Comments on planned treatments: |  |  | 5.3% is assumed to be PCM for Thermal treatment, 5.2% for off site metal treatment and the remaining 89.5% is made up of (3% to LLWR, 37.9% to off site landfill, 42.1% to CLESA on site and 6.5% to be out of scope).
Conditioning method: |  |  | -
Conditioning plants: |  | Plant Name | [6 empty] | Location
|  | Waste Treatment Complex 2 (WTC2) | [6 empty] | Sellafield
Likely conditioning matrix: |  |  | Unknown
Further information on the conditioning matrix: |  |  | -
Waste Packaging:
Likely container type: | Container | [6 empty] | Waste packaged (vol%) |  | Waste loading (m³) |  | Payload (m³) |  | Number of packages |  | Estimated start date for packaging
| 4 m box (0 mm concrete shielding) | [6 empty] | 5.3 |  | 0 |  | - |  | - |  | -
| 1/2 Height IP-2 Disposal/Re-usable ISO (TC01/TC02) | [6 empty] | 3.0 |  | 9.4 |  | 18.3 |  | 10 |  | -
Range in container waste loading: |  |  | NE
Other information on packaging and conditioning: |  |  | -
Conditioned density (t/m³): |  |  | NE
Conditioned density comment: |  |  | -
Management Routes: |  |  | Disposal Route | [8 empty] | Stream volume % |  | Raw density t/m3 |  | Start date
Expected to be consigned to a Near Site, Near Surface Disposal Facility (Scotland)
Expected to be Non-NSD HAW managed under Scottish Government's policy
Expected to be disposed to LLW Vaults NRS Dounreay
|  |  | Expected to be consigned to the Geological Disposal Facility | [8 empty] | = 5.3
Expected to be consigned to a Near Surface Disposal Facility
|  |  | Expected to be consigned to the LLW Repository | [8 empty] | = 3.0
|  |  | Expected to be consigned to a Landfill Facility | [8 empty] | = 37.9
|  |  | Expected to be disposed On-Site | [8 empty] | = 42.1
Expected to be managed by In-Situ Disposal
Expected to be consigned to an Incineration Facility
|  |  | Expected to be consigned to a Metal Treatment Facility | [8 empty] | = 5.2
|  |  | Expected to be Out of Scope | [8 empty] | = 6.5
Expected to be recycled / reused
Disposal route not known
Classification codes for waste expected to be consigned to a landfill facility:
Opportunities for alternative disposal routing: | [5 empty] | Not yet determined
| Baseline Management Route |  |  | Opportunity Management Route |  |  |  | Stream volume (%) |  |  | Opportunity Confidence |  | Comment
| - |  |  | - |  |  |  | - |  |  | - |  | -
| - |  |  | - |  |  |  | - |  |  | - |  | -
RADIOACTIVITY
Source: |  |  | The source of the activity comes from the manufacture of fuel assemblies for use in the PFR at Dounreay.
Uncertainty: |  |  | -
Measurement of radioactivities: |  |  | -
Chemical form of radionuclides: |  | H-3: | -
| C-14: |  | -
| Cl-36: |  | -
| Se-79: | Selenium-79 | -
| Tc-99: | Selenium-79 | -
| I-129: |  | -
| Ra: |  | -
| Th: |  | -
| U: |  | -
Np: |  |  | -
Pu: |  |  | -

## Radionuclide
WASTE STREAM |  |  | 2D601 |  |  | Prototype Fast Reactor Decommissioning Wastes
|  | Mean radioactivity, TBq/m³ | [7 empty] | Mean radioactivity, TBq/m³
| Nuclide | Waste at | Bands and Code | Future Arisings |  | Bands and Code |  |  |  | Waste at |  | Bands and Code |  | Future Arisings |  | Bands and Code
|  | 2025-04-01 | [6 empty] | Nuclide | 2025-04-01
| H 3 | [7 empty] | Gd 153
| Be 10 | [7 empty] | Ho 163
| C 14 | [7 empty] | Ho 166m
| Na 22 | [7 empty] | Tm 170
| Al 26 | [7 empty] | Tm 171
| Cl 36 | [7 empty] | Lu 174
| Ar 39 | [7 empty] | Lu 176
| Ar 42 | [7 empty] | Hf 178n
| K 40 | [7 empty] | Hf 182
| Ca 41 | [7 empty] | Pt 193
| Mn 53 | [7 empty] | Tl 204
| Mn 54 | [7 empty] | Pb 205
| Fe 55 | [7 empty] | Pb 210
| Co 60 | [7 empty] | Bi 208
| Ni 59 | [7 empty] | Bi 210m
| Ni 63 | [7 empty] | Po 210
| Zn 65 | [7 empty] | Ra 223
| Se 79 | [7 empty] | Ra 225
| Kr 81 | [7 empty] | Ra 226
| Kr 85 | [7 empty] | Ra 228
| Rb 87 | [7 empty] | Ac 227
| Sr 90 | [7 empty] | Th 227
| Zr 93 | [7 empty] | Th 228
| Nb 91 | [7 empty] | Th 229
| Nb 92 | [7 empty] | Th 230
| Nb 93m | [7 empty] | Th 232
| Nb 94 | [7 empty] | Th 234
| Mo 93 | [7 empty] | Pa 231
| Tc 97 | [7 empty] | Pa 233
| Tc 99 | [7 empty] | U 232
| Ru 106 | [7 empty] | U 233
| Pd 107 | [7 empty] | U 234
| Ag 108m | [7 empty] | U 235
| Ag 110m | [7 empty] | U 236
| Cd 109 | [7 empty] | U 238
| Cd 113m | [7 empty] | Np 237
| Sn 119m | [7 empty] | Pu 236
| Sn 121m | [7 empty] | Pu 238 |  |  |  |  | ~ | 2.51E-04 | C | C | 2
| Sn 123 | [7 empty] | Pu 239 |  |  |  |  | ~ | 7.07E-04 | C | C | 2
| Sn 126 | [7 empty] | Pu 240 |  |  |  |  | ~ | 6.79E-04 | C | C | 2
| Sb 125 | [7 empty] | Pu 241 |  |  |  |  | ~ | 6.36E-03 | C | C | 2
| Sb 126 | [7 empty] | Pu 242 |  |  |  |  | ~ | 3.73E-07 | C | C | 2
| Te 125m | [7 empty] | Am 241 |  |  |  |  | ~ | 1.09E-03 | C | C | 2
| Te 127m | [7 empty] | Am 242m
| I 129 | [7 empty] | Am 243
| Cs 134 | [7 empty] | Cm 242
| Cs 135 | [7 empty] | Cm 243
| Cs 137 |  |  | ~ | 1.87E-05 | C | C | 2 | Cm 244
| Ba 133 | [7 empty] | Cm 245
| La 137 | [7 empty] | Cm 246
| La 138 | [7 empty] | Cm 248
| Ce 144 | [7 empty] | Cf 249
| Pm 145 | [7 empty] | Cf 250
| Pm 147 | [7 empty] | Cf 251
| Sm 147 | [7 empty] | Cf 252
| Sm 151 | [7 empty] | Unsp a
| Eu 152 | [7 empty] | Unsp b/g
| Eu 154 | [7 empty] | Total a |  | 0 |  | * |  | 0.002727528184 |  |  | *
| Eu 155 | [7 empty] | Total b/g |  | 0 |  | * |  | 0.006378544816 |  |  | *
| Bands (Upper and Lower) | [7 empty] | Code
| A a factor of 1.5 | [7 empty] | 1 Measured activity
| B a factor of 3 | [7 empty] | 2 Derived activity (best estimate)
| C a factor of 10 | [7 empty] | 3 Derived activity (upper limit)
| D a factor of 100 | [7 empty] | 4 Not present
| E a factor of 1000 | [7 empty] | 5 Present but not significant
6 Likely to be present but not assessed
| Note: Bands quantify uncertainty in | [7 empty] | 7 Present in significant quantities but not determined
| the mean radioactivity. | [7 empty] | 8 Not expected to be present in significant quantity
* Total calculated from the 114 declared radionuclides