## DataSheet
WASTE STREAM |  |  | 2D95.3 |  | Sludge Settling Tank
SITE |  |  | Sellafield
SITE OWNER |  |  | Nuclear Decommissioning Authority
WASTE CUSTODIAN |  |  | Sellafield Ltd
WASTE TYPE |  |  | ILW |  |  | 0
WASTE VOLUMES
[8 empty] | Reported (m3) |  |  |  | OR | Conditioned (m3) |  | Packaged (m3)
Stocks: |  |  | At 1.4.2025 |  |  |  |  | = 28.3
Future arisings:
Total future arisings: | [7 empty] | 0.0
Total waste volume: | [7 empty] | 28.3
Number of waste packages in stock: |  |  | At 1.4.2025………………………...….. | [5 empty] | - | packages
Comment on arising rates: |  |  | Remaining feeds into the Sludge Settling Tank (Effluent Distribution Tank) are effluent with negligible solids content. The facility is not open to the elements. No arisings are expected.
Additional information on quantities: |  |  | Sludge volume estimates are derived from SONAR surveys undertaken in 2010.
Uncertainty factors on volumes: |  |  | Stock (upper): |  |  | x | 1.30 |  | Arisings (upper): |  | x | -
|  |  | Stock (lower): |  |  | x | 0.70 |  | Arisings (lower): |  | x | -
WASTE SOURCE |  |  | The waste originates as sludge from the corrosion of Magnox cladding.
PHYSICAL CHARACTERISTICS
General description: |  |  | Magnesium hydroxide sludge, containing quantities of corroded uranium. No items require special handling.
Changes since waste generated: |  |  | -
Bulk density (t/m³): |  |  | = | 1.5
Comment on density: |  |  | The density has been estimated as: 1.5 t/m³ wet, 2.5 t/m³ dry solid.
CHEMICAL COMPOSITION
General description and components (%wt): |  |  | Magnesium hydroxide with quantities of uranium.
Chemical state: |  |  | Alkali
Sheet metal proportion / thickness: |  |  | Metal only present as small particles.
Metals and alloys (%wt):
[9 empty] | (%wt) | Type(s) / Grades(s) with proportions | [5 empty] | % of total C14 activity
|  |  | Stainless steel…………………………………. | [5 empty] | = 0 | -
|  |  | Other ferrous metals………………………...… | [5 empty] | = 0 | -
|  |  | Iron………………………...………………………………. | [6 empty] | -
|  |  | Aluminium…………………………...………… | [6 empty] | -
|  |  | Beryllium…………………….……………….. | [6 empty] | -
|  |  | Cobalt……………………..……………………. | [5 empty] | = 0 | -
|  |  | Copper…………………………….……………….. | [6 empty] | -
|  |  | Lead……………………………...……………… | [5 empty] | = 0 | -
|  |  | Magnox/Magnesium…………………………... | [5 empty] | P | -
|  |  | Nickel………………………………………..... | [6 empty] | -
|  |  | Titanium…………………………………..……. | [6 empty] | -
|  |  | Uranium………………………………...………. | [5 empty] | P | -
|  |  | Zinc………………………………...…… | [5 empty] | = 0 | -
|  |  | Zircaloy/Zirconium……………...…….………. | [5 empty] | = 0 | -
|  |  | Other metals…………………….…………. | [6 empty] | -
Organics (%wt):
[9 empty] | (%wt) | Type(s) and comment | [5 empty] | % of total C14 activity
|  |  | Total cellulosics…………..………… | [5 empty] | = 0 | -
|  |  | Paper, cotton………..…………… | [5 empty] | = 0 | -
|  |  | Wood…………..………………… | [5 empty] | = 0 | -
|  |  | Halogenated plastics…………..…… | [5 empty] | = 0 | -
|  |  | Total non-halogenated plastics……………… | [5 empty] | = 0 | -
|  |  | Condensation polymers…………………...….. | [5 empty] | = 0 | -
|  |  | Others…………..……………...…… | [5 empty] | = 0 | -
|  |  | Organic ion exchange materials…..……. | [5 empty] | = 0 | -
|  |  | Total rubber…………..……..…………… | [5 empty] | = 0 | -
|  |  | Halogenated rubber…………………..…..…… | [5 empty] | = 0 | -
|  |  | Non-halogenated rubber…………………....… | [5 empty] | = 0 | -
|  |  | Hydrocarbons…………………………..... | [6 empty] | -
|  |  | Oil or grease……..………………….….… | [6 empty] | -
|  |  | Fuel….………………….....…………... | [6 empty] | -
|  |  | Asphalt/Tarmac (cont.coal tar)….… | [6 empty] | -
|  |  | Asphalt/Tarmac (no coal tar)……...… | [6 empty] | -
|  |  | Bitumen………………………………… | [6 empty] | -
|  |  | Others………………………………………. | [6 empty] | -
|  |  | Other organics…………..……………………..… | [5 empty] | = 0 | -
Other materials (%wt):
[9 empty] | (%wt) | Type(s) and comment | [5 empty] | % of total C14 activity
|  |  | Inorganic ion exchange materials…...… | [5 empty] | = 0 | -
|  |  | Inorganic sludges and flocs…………….… | [5 empty] | = 100.0 | -
|  |  | Soil……………..……………………....………… | [5 empty] | = 0 | -
|  |  | Brick/Stone/Rubble………………......…………..………… | [5 empty] | = 0 | -
|  |  | Cementitious material……………………….…. | [5 empty] | TR | -
|  |  | Sand……………………………………….. | [6 empty] | -
|  |  | Glass/Ceramics………….…………..………… | [6 empty] | -
|  |  | Graphite………..…………………………..……… | [5 empty] | = 0 | -
|  |  | Desiccants/Catalysts…………………… | [6 empty] | -
|  |  | Asbestos…………..……………………...… | [5 empty] | = 0 | -
|  |  | Non/low friable……..……………………………… | [6 empty] | -
|  |  | Moderately friable……..………………………… | [6 empty] | -
|  |  | Highly friable……..…………………………… | [6 empty] | -
|  |  | Free aqueous liquids…………..………… | [5 empty] | NE | -
|  |  | Free non-aqueous liquids…………….………..………… | [5 empty] | = 0 | -
|  |  | Powder/Ash…………..…………………...…… | [6 empty] | -
COMPONENTS OF MATERIALS, WASTE PROPERTIES, MATERIALS NOT CONTRIBUTING TO MASS
Inorganic anions (%wt):
[9 empty] | (%wt) | Type(s) and comment
|  |  | Fluoride……..………………………………….. | [5 empty] | TR | -
|  |  | Chloride…………..…………………………….. | [5 empty] | TR | -
|  |  | Iodide…..………………………………...…. | [5 empty] | TR | -
|  |  | Cyanide…….…………………………………..… | [6 empty] | -
|  |  | Carbonate………..…………………………...… | [5 empty] | TR | -
|  |  | Nitrate…………..…………………………...…. | [5 empty] | TR | -
|  |  | Nitrite…………..……………………………….... | [6 empty] | -
|  |  | Phosphate……..…………………………...…. | [5 empty] | TR | -
|  |  | Sulphate………..…………………………….…. | [5 empty] | TR | -
|  |  | Sulphide………..……………………………...…. | [5 empty] | TR | -
Materials of interest for waste acceptance criteria:
[9 empty] | (%wt) | Type(s) and comment
|  |  | Combustible metals…………………………. | [5 empty] | = 0 | -
|  |  | Low flash point liquids……………………...… | [5 empty] | = 0 | -
|  |  | Explosive materials………………………….. | [5 empty] | = 0 | -
|  |  | Phosphorus…………..………………………… | [5 empty] | = 0 | -
|  |  | Hydrides………………………………….……… | [6 empty] | -
|  |  | Biological etc. materials……………………….. | [5 empty] | = 0 | -
|  |  | Biodegradable materials…………...…………. | [5 empty] | = 0 | -
|  |  | Putrescible wastes………..…………… | [5 empty] | = 0 | -
|  |  | Non-putrescible wastes………..…………… | [5 empty] | = 0 | -
|  |  | Corrosive materials…………………………. | [5 empty] | = 0 | -
|  |  | Pyrophoric materials………………………….. | [5 empty] | = 0 | -
|  |  | Generating toxic gases……………………….. | [5 empty] | = 0 | -
|  |  | Reacting with water…………………………...… | [5 empty] | = 0 | -
|  |  | Higher activity particles…………………………………. | [5 empty] | NE | -
|  |  | Soluble solids as bulk chemical compounds……………………..………………….… | [5 empty] | NE | -
Hazardous substances / non hazardous pollutants: |  |  | -
[9 empty] | (%wt) | Type(s) and comment
|  |  | Acrylamide…………………………… | [6 empty] | -
|  |  | Benzene………………..……………… | [5 empty] | NE | -
|  |  | Chlorinated solvents………..……………. | [6 empty] | -
|  |  | Formaldehyde…………………………. | [6 empty] | -
|  |  | Organometallics…………………………. | [6 empty] | -
|  |  | Phenol……………………………………….... | [5 empty] | NE | -
|  |  | Styrene…..…...…..…..……………………….. | [6 empty] | -
|  |  | Tri-butyl phosphate……………………….………... | [5 empty] | NE | -
|  |  | Other organophosphates……………………….. | [6 empty] | -
|  |  | Vinyl chloride………………………………………. | [5 empty] | NE | -
|  |  | Arsenic……………………………………….... | [5 empty] | NE | -
|  |  | Barium…………………………………..…………. | [6 empty] | -
|  |  | Boron…………………….……………………….. | [5 empty] | NE | -
|  |  | Boron (in Boral)…………………………………………………. | [6 empty] | -
|  |  | Boron (non-Boral)…………………………………………………. | [6 empty] | -
|  |  | Cadmium………………………………….……………….. | [5 empty] | NE | -
|  |  | Caesium……………………………………..……………. | [6 empty] | -
|  |  | Selenium………………………………………….……. | [5 empty] | NE | -
|  |  | Chromium………………………..………………………. | [5 empty] | NE | -
|  |  | Molybdenum……………………………..…………………. | [5 empty] | NE | -
|  |  | Thallium…………………………...………………………. | [6 empty] | -
|  |  | Tin………………………………...……………………… | [5 empty] | NE | -
|  |  | Vanadium…………………………………...…………………. | [5 empty] | NE | -
|  |  | Mercury compounds…………………...……………………. | [6 empty] | -
|  |  | Others…………………………………………..…… | [5 empty] | NE | -
Complexing agents (%wt): |  |  | No
[9 empty] | (%wt) | Type(s) and comment
|  |  | EDTA…………………….…………………….. | [6 empty] | -
|  |  | DPTA…….…...………………………………………. | [6 empty] | -
|  |  | NTA……………...…………………………………… | [6 empty] | -
|  |  | Polycarboxylic acids………………………………… | [6 empty] | -
|  |  | Other organic complexants…………………………..… | [6 empty] | Unlikely to be present.
|  |  | Total complexing agents………………………...… | [5 empty] | = 0 | -
Physical components: | [8 empty] | Number | Type(s) and comment
|  |  | Sources………………………………...… | [6 empty] | -
|  |  | Electronic & Electrical Equipment (EEE) | [6 empty] | -
|  |  | EEE Type 1……………………….……………. | [6 empty] | -
|  |  | EEE Type 2…………………………………...……. | [6 empty] | -
|  |  | EEE Type 3………………………………...……. | [6 empty] | -
|  |  | EEE Type 4………………………………….……. | [6 empty] | -
|  |  | EEE Type 5…………………………………..……. | [6 empty] | -
TREATMENT, PACKAGING AND DISPOSAL
Planned on-site / off-site treatment(s): |  |  | Treatment | [8 empty] | On-site / Off-site |  | Stream volume %
Size reduction
Decay storage
Low force compaction
Supercompaction (HFC)
Incineration
Drying/dewatering/liquid separation
Tie down/fixatives/strippable coating/painting application
Decontamination
Metal treatment
Recycling / reuse
Thermal treatment, including vitrification
Encapsulation
Polymer encapsulation
Other physical treatment
Other chemical treatment
Containerisation
|  |  | Treatment not yet determined | [8 empty] | On-site |  | = 100.0
None
Comments on planned treatments: |  |  | Treatment method(s) yet to be decided.
Conditioning method: |  |  | Conditioning method(s) yet to be decided.
Conditioning plants: |  | Plant Name | [6 empty] | Location
|  | - | [6 empty] | -
Likely conditioning matrix: |  |  | -
Further information on the conditioning matrix: |  |  | -
Waste Packaging:
Likely container type: | Container | [6 empty] | Waste packaged (vol%) |  | Waste loading (m³) |  | Payload (m³) |  | Number of packages |  | Estimated start date for packaging
| Not yet determined | [6 empty] | 100.0 |  | - |  | - |  | - |  | -
Range in container waste loading:
Other information on packaging and conditioning: |  |  | -
Conditioned density (t/m³): |  |  | NE
Conditioned density comment: |  |  | -
Management Routes: |  |  | Disposal Route | [8 empty] | Stream volume % |  | Raw density t/m3 |  | Start date
Expected to be consigned to a Near Site, Near Surface Disposal Facility (Scotland)
Expected to be Non-NSD HAW managed under Scottish Government's policy
Expected to be disposed to LLW Vaults NRS Dounreay
Expected to be consigned to the Geological Disposal Facility
Expected to be consigned to a Near Surface Disposal Facility
Expected to be consigned to the LLW Repository
Expected to be consigned to a Landfill Facility
Expected to be disposed On-Site
Expected to be managed by In-Situ Disposal
Expected to be consigned to an Incineration Facility
Expected to be consigned to a Metal Treatment Facility
Expected to be Out of Scope
Expected to be recycled / reused
|  |  | Disposal route not known | [8 empty] | = 100.0
Classification codes for waste expected to be consigned to a landfill facility:
Opportunities for alternative disposal routing: | [5 empty] | Not yet determined
| Baseline Management Route |  |  | Opportunity Management Route |  |  |  | Stream volume (%) |  |  | Opportunity Confidence |  | Comment
| - |  |  | - |  |  |  | - |  |  | - |  | -
| - |  |  | - |  |  |  | - |  |  | - |  | -
RADIOACTIVITY
Source: |  |  | The main source of activity is mixed fission products, uranium and plutonium.
Uncertainty: |  |  | From the best available data an overall average has been derived.
Measurement of radioactivities: |  |  | -
Chemical form of radionuclides: |  | H-3: | -
| C-14: |  | -
| Cl-36: |  | -
| Se-79: | Selenium-79 | -
| Tc-99: | Selenium-79 | -
| I-129: |  | -
| Ra: |  | Present in less than trace amounts in fuel.
| Th: |  | -
| U: |  | Present in metallic and reacted forms (oxides and possibly hydride).
Np: |  |  | -
Pu: |  |  | Present in metallic and mixed oxide forms.

## Radionuclide
WASTE STREAM |  |  |  | 2D95.3 |  |  |  | Sludge Settling Tank
|  | Mean radioactivity, TBq/m³ | [7 empty] | Mean radioactivity, TBq/m³
| Nuclide | Waste at |  | Bands and Code |  |  | Future Arisings | Bands and Code |  | Waste at |  | Bands and Code |  |  | Future Arisings |  | Bands and Code
|  | 2025-04-01 | [6 empty] | Nuclide | 2025-04-01
| H 3 | [7 empty] | Gd 153
| Be 10 | [7 empty] | Ho 163
| C 14 | [7 empty] | Ho 166m
| Na 22 | [7 empty] | Tm 170
| Al 26 | [7 empty] | Tm 171
| Cl 36 |  | 1.04E-04 | B | B | 2 |  |  | Lu 174
| Ar 39 | [7 empty] | Lu 176
| Ar 42 | [7 empty] | Hf 178n
| K 40 | [7 empty] | Hf 182
| Ca 41 | [7 empty] | Pt 193
| Mn 53 | [7 empty] | Tl 204
| Mn 54 | [7 empty] | Pb 205
| Fe 55 | [7 empty] | Pb 210 |  | 2.14E-10 | B | B | 2
| Co 60 |  | 1.97E-04 |  | A | 3 |  |  | Bi 208
| Ni 59 | [7 empty] | Bi 210m
| Ni 63 | [7 empty] | Po 210 |  | 2.00E-10 | B | B | 2
| Zn 65 | [7 empty] | Ra 223 |  | 3.94E-09 | B | B | 2
| Se 79 |  | 1.72E-05 | B | B | 2 |  |  | Ra 225 |  | 5.30E-13 | B | B | 2
| Kr 81 | [7 empty] | Ra 226 |  | 1.04E-09 | B | B | 2
| Kr 85 | [7 empty] | Ra 228 |  | 6.68E-17
| Rb 87 | [7 empty] | Ac 227 |  | 3.97E-09 | B | B
| Sr 90 |  | 9.49E+00 | B | B | 2 |  |  | Th 227 |  | 3.90E-09 | B | B | 2
| Zr 93 |  | 8.00E-04 | B | B | 2 |  |  | Th 228 |  | 2.62E-17
| Nb 91 | [7 empty] | Th 229 |  | 5.34E-13 | B | B | 2
| Nb 92 | [7 empty] | Th 230 |  | 2.01E-07 | B | B | 2
| Nb 93m |  | 5.05E-04 | B | B | 2 |  |  | Th 232 |  | 2.48E-16 | B | B | 2
| Nb 94 |  | 5.00E-07 | B | B | 2 |  |  | Th 234 |  | 1.00E-03 | B | B | 2
| Mo 93 | [7 empty] | Pa 231 |  | 1.32E-08 | B | B | 2
| Tc 97 | [7 empty] | Pa 233 |  | 1.44E-05 | B | B | 2
| Tc 99 |  | 1.30E-02 |  | A | 3 |  |  | U 232
| Ru 106 |  | 7.43E-11 |  | A | 3 |  |  | U 233 |  | 7.24E-10 | B | B | 2
| Pd 107 | [7 empty] | U 234 |  | 9.23E-04 | B | B | 2
| Ag 108m | [7 empty] | U 235 |  | 2.60E-05 | B | B | 2
| Ag 110m | [7 empty] | U 236 |  | 4.19E-07 | B | B | 2
| Cd 109 | [7 empty] | U 238 |  | 1.00E-03 | B | B | 2
| Cd 113m | [7 empty] | Np 237 |  | 1.44E-05 | B | B | 2
| Sn 119m | [7 empty] | Pu 236
| Sn 121m | [7 empty] | Pu 238 |  | 3.04E-01 | B | B | 2
| Sn 123 | [7 empty] | Pu 239 |  | 4.70E-01 | B | B | 2
| Sn 126 |  | 1.30E-04 | B | B | 2 |  |  | Pu 240 |  | 5.89E-01 | B | B | 2
| Sb 125 | [7 empty] | Pu 241 |  | 5.76E+00 | B | B | 2
| Sb 126 |  | 1.83E-05 | B | B | 2 |  |  | Pu 242
| Te 125m | [7 empty] | Am 241 |  | 1.99E+00 | B | B | 2
| Te 127m | [7 empty] | Am 242m
| I 129 |  | 1.00E-05 | B | B | 2 |  |  | Am 243
| Cs 134 |  | 7.15E-07 | B | B | 2 |  |  | Cm 242
| Cs 135 |  | 7.00E-05 | B | B | 2 |  |  | Cm 243
| Cs 137 |  | 2.68E+00 | B | B | 2 |  |  | Cm 244
| Ba 133 | [7 empty] | Cm 245
| La 137 | [7 empty] | Cm 246
| La 138 | [7 empty] | Cm 248
| Ce 144 |  | 8.47E-14 |  | A | 3 |  |  | Cf 249
| Pm 145 | [7 empty] | Cf 250
| Pm 147 | [7 empty] | Cf 251
| Sm 147 | [7 empty] | Cf 252
| Sm 151 | [7 empty] | Unsp a |  | 1.20E-01 | B | B | 2
| Eu 152 |  | 5.33E-03 |  | A | 3 |  |  | Unsp b/g |  | 2.06E-19 | B | B | 2
| Eu 154 |  | 2.18E-02 |  | A | 3 |  |  | Total a |  | 3.474558 |  |  | * |  | 0 |  | *
| Eu 155 |  | 1.84E-03 |  | A | 3 |  |  | Total b/g |  | 17.97465 |  |  | * |  | 0 |  | *
| Bands (Upper and Lower) | [7 empty] | Code
| A a factor of 1.5 | [7 empty] | 1 Measured activity
| B a factor of 3 | [7 empty] | 2 Derived activity (best estimate)
| C a factor of 10 | [7 empty] | 3 Derived activity (upper limit)
| D a factor of 100 | [7 empty] | 4 Not present
| E a factor of 1000 | [7 empty] | 5 Present but not significant
6 Likely to be present but not assessed
| Note: Bands quantify uncertainty in | [7 empty] | 7 Present in significant quantities but not determined
| the mean radioactivity. | [7 empty] | 8 Not expected to be present in significant quantity
* Total calculated from the 114 declared radionuclides