## DataSheet
WASTE STREAM |  |  | 2F01/C |  | Vitrified High Level Waste
SITE |  |  | Sellafield
SITE OWNER |  |  | Nuclear Decommissioning Authority
WASTE CUSTODIAN |  |  | Sellafield Ltd
WASTE TYPE |  |  | HLW |  |  | 0
WASTE VOLUMES
[8 empty] | Reported (m3) |  |  |  | OR | Conditioned (m3) |  | Packaged (m3)
Stocks: |  |  | At 1.4.2025 | [9 empty] | = 917.1 |  | 1198.3
Future arisings: |  |  | 1.4.2025 - 31.3.2026 | [9 empty] | = -3.3 |  | 0.0
|  |  | 1.4.2026 - 31.3.2027 | [9 empty] | = 20.3 |  | 26.5
|  |  | 1.4.2027 - 31.3.2028 | [9 empty] | = 16.1 |  | 21.0
|  |  | 1.4.2028 - 31.3.2029 | [9 empty] | = -4.9 |  | 0.0
|  |  | 1.4.2029 - 31.3.2030 | [9 empty] | = -1.3 |  | 0.0
|  |  | 1.4.2030 - 31.3.2031 | [9 empty] | = -3.4 |  | 0.0
|  |  | 1.4.2031 - 31.3.2032 | [9 empty] | = 10.0 |  | 13.1
|  |  | 1.4.2032 - 31.3.2033 | [9 empty] | = 10.0 |  | 13.1
|  |  | 1.4.2033 - 31.3.2034 | [9 empty] | = 10.0 |  | 13.1
|  |  | 1.4.2034 - 31.3.2035 | [9 empty] | = 10.0 |  | 13.1
|  |  | - | [9 empty] | 0 |  | 0.0
0.0
0.0
0.0
0.0
0.0
0.0
0.0
0.0
0.0
0.0
0.0
0.0
0.0
0.0
0.0
0.0
0.0
0.0
0.0
0.0
0.0
0.0
0.0
0.0
0.0
0.0
0.0
0.0
0.0
0.0
0.0
0.0
0.0
0.0
0.0
0.0
0.0
0.0
0.0
0.0
0.0
0.0
0.0
0.0
0.0
0.0
0.0
0.0
0.0
0.0
0.0
0.0
0.0
0.0
0.0
0.0
0.0
0.0
0.0
0.0
0.0
0.0
0.0
0.0
0.0
0.0
0.0
0.0
0.0
0.0
0.0
0.0
0.0
0.0
0.0
0.0
0.0
0.0
0.0
0.0
0.0
0.0
0.0
0.0
|  |  | 1.4.2035 - 31.3.2036 | [9 empty] | = 7.4 |  | 9.6
Total future arisings: | [12 empty] | 70.8 |  | 92.5
Total waste volume: | [12 empty] | 987.9 |  | 1290.9
Number of waste packages in stock: |  |  | At 1.4.2025………………………...….. | [5 empty] | 6114 | packages
Comment on arising rates: |  |  | Arisings are dependent on the vitrification programme. The volumes quoted are net of exports to overseas customers. Future arisings are based on an assumed end date for the HAL Programme of 2039, with vitrification operations ending in 2037. Overseas returns will end in 2030.
Additional information on quantities: |  |  | The reported volumes and numbers of packages are the total number of waste packages. Future arisings will be dependent on the adopted upstream liquor blending strategy and a degree of uncertainty is introduced as a result. However the overall uncertainty for waste package production for 2F01/C is small,+/-x1.2.
Uncertainty factors on volumes: |  |  | Stock (upper): |  |  | x | 1.10 |  | Arisings (upper): |  | x | 1.20
|  |  | Stock (lower): |  |  | x | 0.90 |  | Arisings (lower): |  | x | 0.83
WASTE SOURCE |  |  | Reprocessing of spent fuel gives rise to acidic aqueous raffinate which is concentrated, then vitrified by thermally denitrating and mixing with glass formers.
PHYSICAL CHARACTERISTICS
General description: |  |  | Vitrified waste is the oxide form of the fission products from spent fuel incorporated in a borosilicate lithia glass matrix. The glass blocks are cast in stainless steel product containers. Each container holds approximately 400 kg of glass. No large items are present, individual containers are approximately 430 mm diameter and 1340 mm high.
Changes since waste generated: |  |  | No change since generation.
Bulk density (t/m³): |  |  | = | 2.7
Comment on density: |  |  | Density is based on an average 400kg of glass per container, with 0.15m³ glass. Actual density of each individual container will vary slightly.
CHEMICAL COMPOSITION
General description and components (%wt): |  |  | SiO2 (47.2%), Na2O (8.6%), B2O3 (17.3%), Li2O (2.0%), waste oxides (25%).
Chemical state: |  |  | Neutral
Sheet metal proportion / thickness: |  |  | -
Metals and alloys (%wt):
[9 empty] | (%wt) | Type(s) / Grades(s) with proportions | [5 empty] | % of total C14 activity
|  |  | Stainless steel…………………………………. | [6 empty] | -
|  |  | Other ferrous metals………………………...… | [6 empty] | -
|  |  | Iron………………………...………………………………. | [6 empty] | -
|  |  | Aluminium…………………………...………… | [6 empty] | -
|  |  | Beryllium…………………….……………….. | [6 empty] | -
|  |  | Cobalt……………………..……………………. | [6 empty] | -
|  |  | Copper…………………………….……………….. | [6 empty] | -
|  |  | Lead……………………………...……………… | [6 empty] | -
|  |  | Magnox/Magnesium…………………………... | [6 empty] | -
|  |  | Nickel………………………………………..... | [6 empty] | -
|  |  | Titanium…………………………………..……. | [6 empty] | -
|  |  | Uranium………………………………...………. | [6 empty] | -
|  |  | Zinc………………………………...…… | [6 empty] | -
|  |  | Zircaloy/Zirconium……………...…….………. | [6 empty] | -
|  |  | Other metals…………………….…………. | [6 empty] | -
Organics (%wt):
[9 empty] | (%wt) | Type(s) and comment | [5 empty] | % of total C14 activity
|  |  | Total cellulosics…………..………… | [6 empty] | -
|  |  | Paper, cotton………..…………… | [6 empty] | -
|  |  | Wood…………..………………… | [6 empty] | -
|  |  | Halogenated plastics…………..…… | [6 empty] | -
|  |  | Total non-halogenated plastics……………… | [6 empty] | -
|  |  | Condensation polymers…………………...….. | [6 empty] | -
|  |  | Others…………..……………...…… | [6 empty] | -
|  |  | Organic ion exchange materials…..……. | [6 empty] | -
|  |  | Total rubber…………..……..…………… | [6 empty] | -
|  |  | Halogenated rubber…………………..…..…… | [6 empty] | -
|  |  | Non-halogenated rubber…………………....… | [6 empty] | -
|  |  | Hydrocarbons…………………………..... | [6 empty] | -
|  |  | Oil or grease……..………………….….… | [6 empty] | -
|  |  | Fuel….………………….....…………... | [6 empty] | -
|  |  | Asphalt/Tarmac (cont.coal tar)….… | [6 empty] | -
|  |  | Asphalt/Tarmac (no coal tar)……...… | [6 empty] | -
|  |  | Bitumen………………………………… | [6 empty] | -
|  |  | Others………………………………………. | [6 empty] | -
|  |  | Other organics…………..……………………..… | [6 empty] | -
Other materials (%wt):
[9 empty] | (%wt) | Type(s) and comment | [5 empty] | % of total C14 activity
|  |  | Inorganic ion exchange materials…...… | [5 empty] | = 0 | -
|  |  | Inorganic sludges and flocs…………….… | [5 empty] | = 0 | -
|  |  | Soil……………..……………………....………… | [5 empty] | = 0 | -
|  |  | Brick/Stone/Rubble………………......…………..………… | [5 empty] | = 0 | -
|  |  | Cementitious material……………………….…. | [5 empty] | = 0 | -
|  |  | Sand……………………………………….. | [5 empty] | = 0 | -
|  |  | Glass/Ceramics………….…………..………… | [5 empty] | = 100.0 | -
|  |  | Graphite………..…………………………..……… | [5 empty] | = 0 | -
|  |  | Desiccants/Catalysts…………………… | [5 empty] | = 0 | -
|  |  | Asbestos…………..……………………...… | [5 empty] | = 0 | -
|  |  | Non/low friable……..……………………………… | [5 empty] | = 0 | -
|  |  | Moderately friable……..………………………… | [5 empty] | = 0 | -
|  |  | Highly friable……..…………………………… | [5 empty] | = 0 | -
|  |  | Free aqueous liquids…………..………… | [5 empty] | = 0 | -
|  |  | Free non-aqueous liquids…………….………..………… | [5 empty] | = 0 | -
|  |  | Powder/Ash…………..…………………...…… | [5 empty] | = 0 | -
COMPONENTS OF MATERIALS, WASTE PROPERTIES, MATERIALS NOT CONTRIBUTING TO MASS
Inorganic anions (%wt):
[9 empty] | (%wt) | Type(s) and comment
|  |  | Fluoride……..………………………………….. | [6 empty] | -
|  |  | Chloride…………..…………………………….. | [6 empty] | -
|  |  | Iodide…..………………………………...…. | [6 empty] | -
|  |  | Cyanide…….…………………………………..… | [6 empty] | -
|  |  | Carbonate………..…………………………...… | [6 empty] | -
|  |  | Nitrate…………..…………………………...…. | [6 empty] | -
|  |  | Nitrite…………..……………………………….... | [6 empty] | -
|  |  | Phosphate……..…………………………...…. | [6 empty] | -
|  |  | Sulphate………..…………………………….…. | [6 empty] | -
|  |  | Sulphide………..……………………………...…. | [6 empty] | -
Materials of interest for waste acceptance criteria:
[9 empty] | (%wt) | Type(s) and comment
|  |  | Combustible metals…………………………. | [6 empty] | -
|  |  | Low flash point liquids……………………...… | [6 empty] | -
|  |  | Explosive materials………………………….. | [6 empty] | -
|  |  | Phosphorus…………..………………………… | [6 empty] | -
|  |  | Hydrides………………………………….……… | [6 empty] | -
|  |  | Biological etc. materials……………………….. | [6 empty] | -
|  |  | Biodegradable materials…………...…………. | [6 empty] | -
|  |  | Putrescible wastes………..…………… | [6 empty] | -
|  |  | Non-putrescible wastes………..…………… | [6 empty] | -
|  |  | Corrosive materials…………………………. | [6 empty] | -
|  |  | Pyrophoric materials………………………….. | [6 empty] | -
|  |  | Generating toxic gases……………………….. | [6 empty] | -
|  |  | Reacting with water…………………………...… | [6 empty] | -
|  |  | Higher activity particles…………………………………. | [6 empty] | -
|  |  | Soluble solids as bulk chemical compounds……………………..………………….… | [6 empty] | -
Hazardous substances / non hazardous pollutants: |  |  | -
[9 empty] | (%wt) | Type(s) and comment
|  |  | Acrylamide…………………………… | [6 empty] | -
|  |  | Benzene………………..……………… | [6 empty] | -
|  |  | Chlorinated solvents………..……………. | [6 empty] | -
|  |  | Formaldehyde…………………………. | [6 empty] | -
|  |  | Organometallics…………………………. | [6 empty] | -
|  |  | Phenol……………………………………….... | [6 empty] | -
|  |  | Styrene…..…...…..…..……………………….. | [6 empty] | -
|  |  | Tri-butyl phosphate……………………….………... | [6 empty] | -
|  |  | Other organophosphates……………………….. | [6 empty] | -
|  |  | Vinyl chloride………………………………………. | [6 empty] | -
|  |  | Arsenic……………………………………….... | [6 empty] | -
|  |  | Barium…………………………………..…………. | [6 empty] | -
|  |  | Boron…………………….……………………….. | [5 empty] | ~ 5.0 | -
|  |  | Boron (in Boral)…………………………………………………. | [6 empty] | -
|  |  | Boron (non-Boral)…………………………………………………. | [5 empty] | ~ 5.0 | Based on Boron in glass and assumed 28 wt% incorporation
|  |  | Cadmium………………………………….……………….. | [6 empty] | -
|  |  | Caesium……………………………………..……………. | [6 empty] | -
|  |  | Selenium………………………………………….……. | [6 empty] | -
|  |  | Chromium………………………..………………………. | [6 empty] | -
|  |  | Molybdenum……………………………..…………………. | [6 empty] | -
|  |  | Thallium…………………………...………………………. | [6 empty] | -
|  |  | Tin………………………………...……………………… | [6 empty] | -
|  |  | Vanadium…………………………………...…………………. | [6 empty] | -
|  |  | Mercury compounds…………………...……………………. | [6 empty] | -
|  |  | Others…………………………………………..…… | [6 empty] | -
Complexing agents (%wt): |  |  | No
[9 empty] | (%wt) | Type(s) and comment
|  |  | EDTA…………………….…………………….. | [6 empty] | -
|  |  | DPTA…….…...………………………………………. | [6 empty] | -
|  |  | NTA……………...…………………………………… | [6 empty] | -
|  |  | Polycarboxylic acids………………………………… | [6 empty] | -
|  |  | Other organic complexants…………………………..… | [6 empty] | -
|  |  | Total complexing agents………………………...… | [6 empty] | -
Physical components: | [8 empty] | Number | Type(s) and comment
|  |  | Sources………………………………...… | [5 empty] | = 0 | -
|  |  | Electronic & Electrical Equipment (EEE) | [6 empty] | -
|  |  | EEE Type 1……………………….……………. | [5 empty] | = 0 | -
|  |  | EEE Type 2…………………………………...……. | [5 empty] | = 0 | -
|  |  | EEE Type 3………………………………...……. | [5 empty] | = 0 | -
|  |  | EEE Type 4………………………………….……. | [5 empty] | = 0 | -
|  |  | EEE Type 5…………………………………..……. | [5 empty] | = 0 | -
TREATMENT, PACKAGING AND DISPOSAL
Planned on-site / off-site treatment(s): |  |  | Treatment | [8 empty] | On-site / Off-site |  | Stream volume %
Size reduction
Decay storage
Low force compaction
Supercompaction (HFC)
Incineration
Drying/dewatering/liquid separation
Tie down/fixatives/strippable coating/painting application
Decontamination
Metal treatment
Recycling / reuse
|  |  | Thermal treatment, including vitrification | [8 empty] | On-site |  | = 100.0
Encapsulation
Polymer encapsulation
Other physical treatment
Other chemical treatment
Containerisation
Treatment not yet determined
None
Comments on planned treatments: |  |  | All HLW is vitrified.
Conditioning method: |  |  | Vitrification.
Conditioning plants: |  | Plant Name | [6 empty] | Location
|  | Waste Vitrification Plant (WVP) | [6 empty] | Sellafield
Likely conditioning matrix: |  |  | Glass
Further information on the conditioning matrix: |  |  | Borosilicate glass matrix
Waste Packaging:
Likely container type: | Container | [6 empty] | Waste packaged (vol%) |  | Waste loading (m³) |  | Payload (m³) |  | Number of packages |  | Estimated start date for packaging
| Steel Disposal Container HLW | [6 empty] | 100.0 |  | 0.15 |  | 0.15 |  | 6586 |  | -
Range in container waste loading:
Other information on packaging and conditioning: |  |  | -
Conditioned density (t/m³): |  |  | = 2.7
Conditioned density comment: |  |  | Based on average 400kg glass per container.
Management Routes: |  |  | Disposal Route | [8 empty] | Stream volume % |  | Raw density t/m3 |  | Start date
Expected to be consigned to a Near Site, Near Surface Disposal Facility (Scotland)
Expected to be Non-NSD HAW managed under Scottish Government's policy
Expected to be disposed to LLW Vaults NRS Dounreay
|  |  | Expected to be consigned to the Geological Disposal Facility | [8 empty] | = 100.0
Expected to be consigned to a Near Surface Disposal Facility
Expected to be consigned to the LLW Repository
Expected to be consigned to a Landfill Facility
Expected to be disposed On-Site
Expected to be managed by In-Situ Disposal
Expected to be consigned to an Incineration Facility
Expected to be consigned to a Metal Treatment Facility
Expected to be Out of Scope
Expected to be recycled / reused
Disposal route not known
Classification codes for waste expected to be consigned to a landfill facility:
Opportunities for alternative disposal routing: | [5 empty] | No
| Baseline Management Route |  |  | Opportunity Management Route |  |  |  | Stream volume (%) |  |  | Opportunity Confidence |  | Comment
| - |  |  | - |  |  |  | - |  |  | - |  | -
| - |  |  | - |  |  |  | - |  |  | - |  | -
RADIOACTIVITY
Source: |  |  | The main sources of activity in the waste are mixed fission products and actinides resulting from the reprocessing of irradiated Oxide and Magnox fuels.
Uncertainty: |  |  | -
Measurement of radioactivities: |  |  | The specific activity has been derived from plant records and predictions of feed stocks to the conditioning plant and a target waste incorporation of 25-28% in the conditioning matrix.
Chemical form of radionuclides: |  | H-3: | Not present.
| C-14: |  | Not present.
| Cl-36: |  | Present as oxide in trace quantities.
| Se-79: | Selenium-79 | Present as oxide.
| Tc-99: | Selenium-79 | Present as oxide.
| I-129: |  | Present as oxide.
| Ra: |  | Likely to be present as oxides.
| Th: |  | Likely to be present as oxides.
| U: |  | Present as oxide.
Np: |  |  | Likely to be present as oxide.
Pu: |  |  | Present as oxide.

## Radionuclide
WASTE STREAM |  |  |  | 2F01/C |  |  |  |  | Vitrified High Level Waste
|  | Mean radioactivity, TBq/m³ | [10 empty] | Mean radioactivity, TBq/m³
| Nuclide | Waste at |  | Bands and Code |  |  | Future Arisings |  | Bands and Code |  |  |  | Waste at |  | Bands and Code |  |  | Future Arisings |  | Bands and Code
|  | 2025-04-01 | [9 empty] | Nuclide | 2025-04-01
| H 3 |  |  |  |  | 8 |  |  |  |  | 8 | Gd 153 | = | 6.91E-08 | A | A | 2 | = | 6.91E-08 | B | B | 2
| Be 10 | = | 6.38E-05 | A | A | 2 | = | 6.38E-05 | B | B | 2 | Ho 163 | = | 1.67E-08 | A | A | 2 | = | 1.67E-08 | B | B | 2
| C 14 |  |  |  |  | 8 |  |  |  |  | 8 | Ho 166m | = | 6.48E-04 | A | A | 2 | = | 6.48E-04 | B | B | 2
| Na 22 |  |  |  |  | 6 |  |  |  |  | 6 | Tm 170 | = | 2.30E-12 | A | A | 2 | = | 2.30E-12 | B | B | 2
| Al 26 |  |  |  |  | 6 |  |  |  |  | 6 | Tm 171 | = | 1.88E-05 | A | A | 2 | = | 1.88E-05 | B | B | 2
| Cl 36 |  |  |  |  | 8 |  |  |  |  | 8 | Lu 174 | = | 2.90E-10 | A | A | 2 | = | 2.90E-10 | B | B | 2
| Ar 39 |  |  |  |  | 8 |  |  |  |  | 8 | Lu 176 | = | 3.58E-14 | A | A | 2 | = | 3.58E-14 | B | B | 2
| Ar 42 |  |  |  |  | 8 |  |  |  |  | 8 | Hf 178n |  |  |  |  | 8 |  |  |  |  | 8
| K 40 | = | 7.82E-09 | A | A | 2 | = | 7.82E-09 | B | B | 2 | Hf 182 | = | 5.33E-13 | A | A | 2 | = | 5.33E-13 | B | B | 2
| Ca 41 | = | 1.94E-04 | A | A | 2 | = | 1.94E-04 | B | B | 2 | Pt 193 | = | 1.01E-08 | A | A | 2 | = | 1.01E-08 | B | B | 2
| Mn 53 | = | 1.90E-10 | A | A | 2 | = | 1.90E-10 | B | B | 2 | Tl 204 | = | 4.60E-10 | A | A | 2 | = | 4.60E-10 | B | B | 2
| Mn 54 | = | 5.68E-06 | A | A | 2 | = | 5.68E-06 | B | B | 2 | Pb 205 | = | 2.98E-10 | A | A | 2 | = | 2.98E-10 | B | B | 2
| Fe 55 | = | 7.86E-02 | A | A | 2 | = | 7.86E-02 | B | B | 2 | Pb 210 | = | 5.30E-07 | A | A | 2 | = | 5.30E-07 | B | B | 2
| Co 60 | = | 1.41E+00 | A | A | 2 | = | 1.41E+00 | B | B | 2 | Bi 208 | = | 6.15E-14 | A | A | 2 | = | 6.15E-14 | B | B | 2
| Ni 59 | = | 2.67E-03 | A | A | 2 | = | 2.67E-03 | B | B | 2 | Bi 210m | = | 1.28E-14 | A | A | 2 | = | 1.28E-14 | B | B | 2
| Ni 63 | = | 2.60E-01 | A | A | 2 | = | 2.60E-01 | B | B | 2 | Po 210 | = | 5.18E-07 | A | A | 2 | = | 5.18E-07 | B | B | 2
| Zn 65 | = | 2.20E-09 | A | A | 2 | = | 2.20E-09 | B | B | 2 | Ra 223 | = | 5.90E-06 | A | A | 2 | = | 5.90E-06 | B | B | 2
| Se 79 | = | 1.74E-02 | A | A | 2 | = | 1.74E-02 | B | B | 2 | Ra 225 | = | 2.87E-08 | A | A | 2 | = | 2.87E-08 | B | B | 2
| Kr 81 |  |  |  |  | 8 |  |  |  |  | 8 | Ra 226 | = | 1.17E-06 | A | A | 2 | = | 1.17E-06 | B | B | 2
| Kr 85 | = | 1.27E-20 | A | A | 2 | = | 1.27E-20 | B | B | 2 | Ra 228 | = | 5.38E-11 | A | A | 2 | = | 5.38E-11 | B | B | 2
| Rb 87 | = | 6.43E-06 | A | A | 2 | = | 6.43E-06 | B | B | 2 | Ac 227 | = | 5.91E-06 | A | A | 2 | = | 5.91E-06 | B | B | 2
| Sr 90 | = | 9.43E+03 | A | A | 2 | = | 9.43E+03 | B | B | 2 | Th 227 | = | 5.82E-06 | A | A | 2 | = | 5.82E-06 | B | B | 2
| Zr 93 | = | 5.52E-01 | A | A | 2 | = | 5.52E-01 | B | B | 2 | Th 228 | = | 3.03E-05 | A | A | 2 | = | 3.03E-05 | B | B | 2
| Nb 91 | = | 6.35E-08 | A | A | 2 | = | 6.35E-08 | B | B | 2 | Th 229 | = | 2.87E-08 | A | A | 2 | = | 2.87E-08 | B | B | 2
| Nb 92 | = | 4.98E-10 | A | A | 2 | = | 4.98E-10 | B | B | 2 | Th 230 | = | 7.50E-05 | A | A | 2 | = | 7.50E-05 | B | B | 2
| Nb 93m | = | 4.39E-01 | A | A | 2 | = | 4.39E-01 | B | B | 2 | Th 232 | = | 5.72E-11 | A | A | 2 | = | 5.72E-11 | B | B | 2
| Nb 94 | = | 3.80E-05 | A | A | 2 | = | 3.80E-05 | B | B | 2 | Th 234 | = | 2.13E-05 | A | A | 2 | = | 2.13E-05 | B | B | 2
| Mo 93 | = | 2.11E-04 | A | A | 2 | = | 2.11E-04 | B | B | 2 | Pa 231 | = | 8.81E-06 | A | A | 2 | = | 8.81E-06 | B | B | 2
| Tc 97 | = | 3.41E-11 | A | A | 2 | = | 3.41E-11 | B | B | 2 | Pa 233 | = | 3.72E-02 | A | A | 2 | = | 3.72E-02 | B | B | 2
| Tc 99 | = | 2.68E+00 | A | A | 2 | = | 2.68E+00 | B | B | 2 | U 232 | = | 7.20E-07 | A | A | 2 | = | 7.20E-07 | B | B | 2
| Ru 106 | = | 2.93E-01 | A | A | 2 | = | 2.93E-01 | B | B | 2 | U 233 | = | 3.25E-06 | A | A | 2 | = | 3.25E-06 | B | B | 2
| Pd 107 | = | 2.85E-02 | A | A | 2 | = | 2.85E-02 | B | B | 2 | U 234 | = | 1.03E-04 | A | A | 2 | = | 1.03E-04 | B | B | 2
| Ag 108m | = | 4.93E-06 | A | A | 2 | = | 4.93E-06 | B | B | 2 | U 235 | = | 1.01E-06 | A | A | 2 | = | 1.01E-06 | B | B | 2
| Ag 110m | = | 1.30E-05 | A | A | 2 | = | 1.30E-05 | B | B | 2 | U 236 | = | 1.17E-05 | A | A | 2 | = | 1.17E-05 | B | B | 2
| Cd 109 | = | 4.53E-09 | A | A | 2 | = | 4.53E-09 | B | B | 2 | U 238 | = | 2.13E-05 | A | A | 2 | = | 2.13E-05 | B | B | 2
| Cd 113m | = | 1.42E+00 | A | A | 2 | = | 1.42E+00 | B | B | 2 | Np 237 | = | 3.72E-02 | A | A | 2 | = | 3.72E-02 | B | B | 2
| Sn 119m | = | 2.09E-06 | A | A | 2 | = | 2.09E-06 | B | B | 2 | Pu 236 | = | 2.28E-07 | A | A | 2 | = | 2.28E-07 | B | B | 2
| Sn 121m | = | 4.68E+00 | A | A | 2 | = | 4.68E+00 | B | B | 2 | Pu 238 | = | 7.73E-01 | A | A | 2 | = | 7.73E-01 | B | B | 2
| Sn 123 | = | 3.58E-08 | A | A | 2 | = | 3.58E-08 | B | B | 2 | Pu 239 | = | 1.70E-01 | A | A | 2 | = | 1.70E-01 | B | B | 2
| Sn 126 | = | 4.10E-02 | A | A | 2 | = | 4.10E-02 | B | B | 2 | Pu 240 | = | 4.11E-01 | A | A | 2 | = | 4.11E-01 | B | B | 2
| Sb 125 | = | 3.26E+00 | A | A | 2 | = | 3.26E+00 | B | B | 2 | Pu 241 | = | 9.99E+00 | A | A | 2 | = | 9.99E+00 | B | B | 2
| Sb 126 | = | 3.04E-02 | A | A | 2 | = | 3.04E-02 | B | B | 2 | Pu 242 | = | 6.62E-04 | A | A | 2 | = | 6.62E-04 | B | B | 2
| Te 125m | = | 7.96E-01 | A | A | 2 | = | 7.96E-01 | B | B | 2 | Am 241 | = | 3.67E+02 | A | A | 2 | = | 3.67E+02 | B | B | 2
| Te 127m | = | 3.00E-08 | A | A | 2 | = | 3.00E-08 | B | B | 2 | Am 242m | = | 9.86E-01 | A | A | 2 | = | 9.86E-01 | B | B | 2
| I 129 | = | 2.98E-19 | A | A | 2 | = | 2.98E-19 | B | B | 2 | Am 243 | = | 1.57E+00 | A | A | 2 | = | 1.57E+00 | B | B | 2
| Cs 134 | = | 3.18E+00 | A | A | 2 | = | 3.18E+00 | B | B | 2 | Cm 242 | = | 8.15E-01 | A | A | 2 | = | 8.15E-01 | B | B | 2
| Cs 135 | = | 1.95E-01 | A | A | 2 | = | 1.95E-01 | B | B | 2 | Cm 243 | = | 6.35E-01 | A | A | 2 | = | 6.35E-01 | B | B | 2
| Cs 137 | = | 1.32E+04 | A | A | 2 | = | 1.32E+04 | B | B | 2 | Cm 244 | = | 4.68E+01 | A | A | 2 | = | 4.68E+01 | B | B | 2
| Ba 133 | = | 5.50E-06 | A | A | 2 | = | 5.50E-06 | B | B | 2 | Cm 245 | = | 1.43E-02 | A | A | 2 | = | 1.43E-02 | B | B | 2
| La 137 | = | 9.26E-07 | A | A | 2 | = | 9.26E-07 | B | B | 2 | Cm 246 | = | 2.69E-03 | A | A | 2 | = | 2.69E-03 | B | B | 2
| La 138 | = | 5.19E-11 | A | A | 2 | = | 5.19E-11 | B | B | 2 | Cm 248 | = | 2.13E-08 | A | A | 2 | = | 2.13E-08 | B | B | 2
| Ce 144 | = | 8.67E-02 | A | A | 2 | = | 8.67E-02 | B | B | 2 | Cf 249 | = | 2.07E-07 | A | A | 2 | = | 2.07E-07 | B | B | 2
| Pm 145 | = | 2.36E-05 | A | A | 2 | = | 2.36E-05 | B | B | 2 | Cf 250 | = | 3.23E-07 | A | A | 2 | = | 3.23E-07 | B | B | 2
| Pm 147 | = | 5.17E+01 | A | A | 2 | = | 5.17E+01 | B | B | 2 | Cf 251 | = | 8.99E-09 | A | A | 2 | = | 8.99E-09 | B | B | 2
| Sm 147 | = | 2.53E-06 | A | A | 2 | = | 2.53E-06 | B | B | 2 | Cf 252 | = | 9.83E-10 | A | A | 2 | = | 9.83E-10 | B | B | 2
| Sm 151 | = | 9.33E+01 | A | A | 2 | = | 9.33E+01 | B | B | 2 | Unsp a | NE |  |  |  | 6 | NE |  |  |  | 6
| Eu 152 | = | 4.62E-01 | A | A | 2 | = | 4.62E-01 | B | B | 2 | Unsp b/g | NE |  |  |  | 6 | NE |  |  |  | 6
| Eu 154 | = | 1.06E+02 | A | A | 2 | = | 1.06E+02 | B | B | 2 | Total a |  | 418.0571 |  |  | * |  | 418.0571 |  |  | *
| Eu 155 | = | 8.38E+00 | A | A | 2 | = | 8.38E+00 | B | B | 2 | Total b/g |  | 22973.42 |  |  | * |  | 22973.42 |  |  | *
| Bands (Upper and Lower) | [10 empty] | Code
| A a factor of 1.5 | [10 empty] | 1 Measured activity
| B a factor of 3 | [10 empty] | 2 Derived activity (best estimate)
| C a factor of 10 | [10 empty] | 3 Derived activity (upper limit)
| D a factor of 100 | [10 empty] | 4 Not present
| E a factor of 1000 | [10 empty] | 5 Present but not significant
6 Likely to be present but not assessed
| Note: Bands quantify uncertainty in | [10 empty] | 7 Present in significant quantities but not determined
| the mean radioactivity. | [10 empty] | 8 Not expected to be present in significant quantity
* Total calculated from the 114 declared radionuclides