## DataSheet
WASTE STREAM |  |  | 2F03/C |  | Encapsulated AGR Cladding
SITE |  |  | Sellafield
SITE OWNER |  |  | Nuclear Decommissioning Authority
WASTE CUSTODIAN |  |  | Sellafield Ltd
WASTE TYPE |  |  | ILW |  |  | 0
WASTE VOLUMES
[8 empty] | Reported (m3) |  |  |  | OR | Conditioned (m3) |  | Packaged (m3)
Stocks: |  |  | At 1.4.2025 | [9 empty] | 2000.0 |  | 2248.0
Future arisings: | [14 empty] | 0.0
0.0
0.0
0.0
0.0
0.0
0.0
0.0
0.0
0.0
0.0
0.0
0.0
0.0
0.0
0.0
0.0
0.0
0.0
0.0
0.0
0.0
0.0
0.0
0.0
0.0
0.0
0.0
0.0
0.0
0.0
0.0
0.0
0.0
0.0
0.0
0.0
0.0
0.0
0.0
0.0
0.0
0.0
0.0
0.0
0.0
0.0
0.0
0.0
0.0
0.0
0.0
0.0
0.0
0.0
0.0
0.0
0.0
0.0
0.0
0.0
0.0
0.0
0.0
0.0
0.0
0.0
0.0
0.0
0.0
0.0
0.0
0.0
0.0
0.0
0.0
0.0
0.0
0.0
0.0
0.0
0.0
0.0
0.0
0.0
0.0
0.0
0.0
0.0
0.0
0.0
0.0
0.0
0.0
0.0
0.0
Total future arisings: | [12 empty] | 0.0 |  | 0.0
Total waste volume: | [12 empty] | 2000.0 |  | 2248.0
Number of waste packages in stock: |  |  | At 1.4.2025………………………...….. | [5 empty] | 3937 | packages
Comment on arising rates: |  |  | -
Additional information on quantities: |  |  | Known volume in store, no more future arisings other than what's currently in WEP cave awaiting export.
Uncertainty factors on volumes: |  |  | Stock (upper): |  |  | x | 1.00 |  | Arisings (upper): |  | x | -
|  |  | Stock (lower): |  |  | x | 1.00 |  | Arisings (lower): |  | x | -
WASTE SOURCE |  |  | Leached stainless steel hulls from the reprocessing of AGR fuel.
PHYSICAL CHARACTERISTICS
General description: |  |  | The waste is AGR cladding, chopped and leached fuel pins and debris from the slotted can which holds the pins during shearing. This is then encapsulated in a grout matrix. No items require special handling.
Changes since waste generated: |  |  | This waste does not go through any physical or chemical process prior to conditioning.
Bulk density (t/m³): |  |  | ~ | 2.3
Comment on density: |  |  | Density of conditioned waste. Raw waste density ~0.5 t/m³.
CHEMICAL COMPOSITION
General description and components (%wt): |  |  | Stainless steel (22%), sintox (0.9%), UO2 (<0.1%), grout (77%).
Chemical state: |  |  | -
Sheet metal proportion / thickness: |  |  | Mostly rings approx 1cm diameter by 5 cm long. Some can material ~2mm thick.
Metals and alloys (%wt):
[9 empty] | (%wt) | Type(s) / Grades(s) with proportions | [5 empty] | % of total C14 activity
|  |  | Stainless steel…………………………………. | [5 empty] | ~ 21.9 | Type 20/25 Nb. | [5 empty] | 100.0
|  |  | Other ferrous metals………………………...… | [5 empty] | = 0 | -
|  |  | Iron………………………...………………………………. | [6 empty] | -
|  |  | Aluminium…………………………...………… | [6 empty] | -
|  |  | Beryllium…………………….……………….. | [5 empty] | TR | -
|  |  | Cobalt……………………..……………………. | [5 empty] | = 0 | -
|  |  | Copper…………………………….……………….. | [6 empty] | -
|  |  | Lead……………………………...……………… | [5 empty] | = 0 | -
|  |  | Magnox/Magnesium…………………………... | [5 empty] | = 0 | -
|  |  | Nickel………………………………………..... | [6 empty] | -
|  |  | Titanium…………………………………..……. | [5 empty] | NE | -
|  |  | Uranium………………………………...………. | [5 empty] | < 0.10 | Insoluble fission product residue and fines.
|  |  | Zinc………………………………...…… | [5 empty] | = 0 | -
|  |  | Zircaloy/Zirconium……………...…….………. | [5 empty] | = 0 | -
|  |  | Other metals…………………….…………. | [5 empty] | = 0 | -
Organics (%wt):
[9 empty] | (%wt) | Type(s) and comment | [5 empty] | % of total C14 activity
|  |  | Total cellulosics…………..………… | [5 empty] | = 0 | -
|  |  | Paper, cotton………..…………… | [5 empty] | = 0 | -
|  |  | Wood…………..………………… | [5 empty] | = 0 | -
|  |  | Halogenated plastics…………..…… | [5 empty] | = 0 | -
|  |  | Total non-halogenated plastics……………… | [5 empty] | TR | -
|  |  | Condensation polymers…………………...….. | [5 empty] | TR | -
|  |  | Others…………..……………...…… | [5 empty] | TR | -
|  |  | Organic ion exchange materials…..……. | [5 empty] | = 0 | -
|  |  | Total rubber…………..……..…………… | [5 empty] | TR | -
|  |  | Halogenated rubber…………………..…..…… | [5 empty] | = 0 | -
|  |  | Non-halogenated rubber…………………....… | [5 empty] | TR | -
|  |  | Hydrocarbons…………………………..... | [6 empty] | -
|  |  | Oil or grease……..………………….….… | [6 empty] | -
|  |  | Fuel….………………….....…………... | [6 empty] | -
|  |  | Asphalt/Tarmac (cont.coal tar)….… | [6 empty] | -
|  |  | Asphalt/Tarmac (no coal tar)……...… | [6 empty] | -
|  |  | Bitumen………………………………… | [6 empty] | -
|  |  | Others………………………………………. | [6 empty] | -
|  |  | Other organics…………..……………………..… | [5 empty] | = 0 | -
Other materials (%wt):
[9 empty] | (%wt) | Type(s) and comment | [5 empty] | % of total C14 activity
|  |  | Inorganic ion exchange materials…...… | [5 empty] | = 0 | -
|  |  | Inorganic sludges and flocs…………….… | [5 empty] | = 0 | -
|  |  | Soil……………..……………………....………… | [5 empty] | = 0 | -
|  |  | Brick/Stone/Rubble………………......…………..………… | [5 empty] | = 0 | -
|  |  | Cementitious material……………………….…. | [5 empty] | ~ 77.0 | No sand is present in encapsulation grout.
|  |  | Sand……………………………………….. | [5 empty] | = 0 | -
|  |  | Glass/Ceramics………….…………..………… | [5 empty] | = 1.0 | -
|  |  | Graphite………..…………………………..……… | [5 empty] | = 0 | -
|  |  | Desiccants/Catalysts…………………… | [5 empty] | = 0 | -
|  |  | Asbestos…………..……………………...… | [5 empty] | = 0 | No asbestos present in this waste.
|  |  | Non/low friable……..……………………………… | [6 empty] | -
|  |  | Moderately friable……..………………………… | [6 empty] | -
|  |  | Highly friable……..…………………………… | [6 empty] | -
|  |  | Free aqueous liquids…………..………… | [5 empty] | = 0 | -
|  |  | Free non-aqueous liquids…………….………..………… | [5 empty] | = 0 | -
|  |  | Powder/Ash…………..…………………...…… | [5 empty] | = 0 | -
COMPONENTS OF MATERIALS, WASTE PROPERTIES, MATERIALS NOT CONTRIBUTING TO MASS
Inorganic anions (%wt):
[9 empty] | (%wt) | Type(s) and comment
|  |  | Fluoride……..………………………………….. | [5 empty] | = 0 | -
|  |  | Chloride…………..…………………………….. | [5 empty] | = 0 | -
|  |  | Iodide…..………………………………...…. | [5 empty] | = 0 | -
|  |  | Cyanide…….…………………………………..… | [5 empty] | = 0 | -
|  |  | Carbonate………..…………………………...… | [5 empty] | = 0 | -
|  |  | Nitrate…………..…………………………...…. | [5 empty] | TR | -
|  |  | Nitrite…………..……………………………….... | [5 empty] | TR | -
|  |  | Phosphate……..…………………………...…. | [5 empty] | = 0 | -
|  |  | Sulphate………..…………………………….…. | [5 empty] | = 0 | -
|  |  | Sulphide………..……………………………...…. | [5 empty] | = 0 | -
Materials of interest for waste acceptance criteria:
[9 empty] | (%wt) | Type(s) and comment
|  |  | Combustible metals…………………………. | [5 empty] | = 0 | -
|  |  | Low flash point liquids……………………...… | [5 empty] | = 0 | -
|  |  | Explosive materials………………………….. | [5 empty] | = 0 | -
|  |  | Phosphorus…………..………………………… | [5 empty] | = 0 | -
|  |  | Hydrides………………………………….……… | [5 empty] | = 0 | -
|  |  | Biological etc. materials……………………….. | [5 empty] | = 0 | -
|  |  | Biodegradable materials…………...…………. | [5 empty] | = 0 | -
|  |  | Putrescible wastes………..…………… | [5 empty] | = 0 | -
|  |  | Non-putrescible wastes………..…………… | [5 empty] | = 0 | -
|  |  | Corrosive materials…………………………. | [5 empty] | P | Alkaline encapsulation grout.
|  |  | Pyrophoric materials………………………….. | [5 empty] | = 0 | -
|  |  | Generating toxic gases……………………….. | [5 empty] | = 0 | -
|  |  | Reacting with water…………………………...… | [5 empty] | = 0 | -
|  |  | Higher activity particles…………………………………. | [5 empty] | NE | Small fraction bound by encapsulation grout.
|  |  | Soluble solids as bulk chemical compounds……………………..………………….… | [5 empty] | P | Some sodium and calcium compounds.
Hazardous substances / non hazardous pollutants: |  |  | -
[9 empty] | (%wt) | Type(s) and comment
|  |  | Acrylamide…………………………… | [6 empty] | -
|  |  | Benzene………………..……………… | [5 empty] | = 0 | -
|  |  | Chlorinated solvents………..……………. | [6 empty] | -
|  |  | Formaldehyde…………………………. | [6 empty] | -
|  |  | Organometallics…………………………. | [6 empty] | -
|  |  | Phenol……………………………………….... | [5 empty] | = 0 | -
|  |  | Styrene…..…...…..…..……………………….. | [6 empty] | -
|  |  | Tri-butyl phosphate……………………….………... | [5 empty] | = 0 | -
|  |  | Other organophosphates……………………….. | [6 empty] | -
|  |  | Vinyl chloride………………………………………. | [5 empty] | = 0 | -
|  |  | Arsenic……………………………………….... | [5 empty] | = 0 | -
|  |  | Barium…………………………………..…………. | [6 empty] | -
|  |  | Boron…………………….……………………….. | [5 empty] | = 0 | -
|  |  | Boron (in Boral)…………………………………………………. | [6 empty] | -
|  |  | Boron (non-Boral)…………………………………………………. | [6 empty] | -
|  |  | Cadmium………………………………….……………….. | [5 empty] | = 0 | -
|  |  | Caesium……………………………………..……………. | [6 empty] | -
|  |  | Selenium………………………………………….……. | [5 empty] | = 0 | -
|  |  | Chromium………………………..………………………. | [5 empty] | P | Small amount is encapsulation grout OPC.
|  |  | Molybdenum……………………………..…………………. | [5 empty] | = 0 | -
|  |  | Thallium…………………………...………………………. | [6 empty] | -
|  |  | Tin………………………………...……………………… | [5 empty] | P | Trace amount in encapsulation grout OPC.
|  |  | Vanadium…………………………………...…………………. | [5 empty] | = 0 | -
|  |  | Mercury compounds…………………...……………………. | [6 empty] | -
|  |  | Others…………………………………………..…… | [5 empty] | = 0 | -
Complexing agents (%wt): |  |  | No
[9 empty] | (%wt) | Type(s) and comment
|  |  | EDTA…………………….…………………….. | [6 empty] | -
|  |  | DPTA…….…...………………………………………. | [6 empty] | -
|  |  | NTA……………...…………………………………… | [6 empty] | -
|  |  | Polycarboxylic acids………………………………… | [6 empty] | -
|  |  | Other organic complexants…………………………..… | [6 empty] | -
|  |  | Total complexing agents………………………...… | [5 empty] | = 0 | -
Physical components: | [8 empty] | Number | Type(s) and comment
|  |  | Sources………………………………...… | [5 empty] | = 0 | -
|  |  | Electronic & Electrical Equipment (EEE) | [6 empty] | -
|  |  | EEE Type 1……………………….……………. | [5 empty] | = 0 | -
|  |  | EEE Type 2…………………………………...……. | [5 empty] | = 0 | -
|  |  | EEE Type 3………………………………...……. | [5 empty] | = 0 | -
|  |  | EEE Type 4………………………………….……. | [5 empty] | = 0 | -
|  |  | EEE Type 5…………………………………..……. | [5 empty] | = 0 | -
TREATMENT, PACKAGING AND DISPOSAL
Planned on-site / off-site treatment(s): |  |  | Treatment | [8 empty] | On-site / Off-site |  | Stream volume %
Size reduction
Decay storage
Low force compaction
Supercompaction (HFC)
Incineration
Drying/dewatering/liquid separation
Tie down/fixatives/strippable coating/painting application
Decontamination
Metal treatment
Recycling / reuse
Thermal treatment, including vitrification
|  |  | Encapsulation | [8 empty] | On-site |  | = 100.0
Polymer encapsulation
Other physical treatment
Other chemical treatment
Containerisation
Treatment not yet determined
None
Comments on planned treatments: |  |  | Encapsulation
Conditioning method: |  |  | Encapsulation in Wastes Encapsulation Plant.
Conditioning plants: |  | Plant Name | [6 empty] | Location
|  | Wastes Encapsulation Plant (WEP) | [6 empty] | Sellafield
Likely conditioning matrix: |  |  | Non-standard
Further information on the conditioning matrix: |  |  | BFS/OPC 3:1 to 5.67:1 (4.5:1) @ 0.33:1 – 0.37:1 (0.35:1) w/s.
Waste Packaging:
Likely container type: | Container | [6 empty] | Waste packaged (vol%) |  | Waste loading (m³) |  | Payload (m³) |  | Number of packages |  | Estimated start date for packaging
| 500 l drum | [6 empty] | 100.0 |  | 0.51 |  | 0.51 |  | 3937 |  | -
Range in container waste loading:
Other information on packaging and conditioning: |  |  | The waste is already conditioned.
Conditioned density (t/m³): |  |  | = 2.3
Conditioned density comment: |  |  | -
Management Routes: |  |  | Disposal Route | [8 empty] | Stream volume % |  | Raw density t/m3 |  | Start date
Expected to be consigned to a Near Site, Near Surface Disposal Facility (Scotland)
Expected to be Non-NSD HAW managed under Scottish Government's policy
Expected to be disposed to LLW Vaults NRS Dounreay
|  |  | Expected to be consigned to the Geological Disposal Facility | [8 empty] | = 100.0 |  |  |  | 2077
Expected to be consigned to a Near Surface Disposal Facility
Expected to be consigned to the LLW Repository
Expected to be consigned to a Landfill Facility
Expected to be disposed On-Site
Expected to be managed by In-Situ Disposal
Expected to be consigned to an Incineration Facility
Expected to be consigned to a Metal Treatment Facility
Expected to be Out of Scope
Expected to be recycled / reused
Disposal route not known
Classification codes for waste expected to be consigned to a landfill facility:
Opportunities for alternative disposal routing: | [5 empty] | No
| Baseline Management Route |  |  | Opportunity Management Route |  |  |  | Stream volume (%) |  |  | Opportunity Confidence |  | Comment
| - |  |  | - |  |  |  | - |  |  | - |  | -
| - |  |  | - |  |  |  | - |  |  | - |  | -
RADIOACTIVITY
Source: |  |  | Fission product carry-over and activation products will be present in the chopped and leached fuel pin debris. Cobalt-60 will be dominant.
Uncertainty: |  |  | -
Measurement of radioactivities: |  |  | The activities are calculated, based on characteristics of AGR fuel reprocessed to date for stocks and that still to be reprocessed for arisings.
Chemical form of radionuclides: |  | H-3: | Within stainless steel.
| C-14: |  | Not estimated.
| Cl-36: |  | Present as trace amounts of clathrate compounds of metallic salts readily lost to aqueous solution.
| Se-79: | Selenium-79 | Not estimated.
| Tc-99: | Selenium-79 | Not estimated.
| I-129: |  | Present as trace amounts of clathrate compounds of metallic salts readily lost to aqueous solution.
| Ra: |  | Not estimated.
| Th: |  | Not estimated.
| U: |  | Fuel fines UO2.
Np: |  |  | Not estimated.
Pu: |  |  | Fuel fines PuO2.

## Radionuclide
WASTE STREAM |  |  |  | 2F03/C |  |  |  | Encapsulated AGR Cladding
|  | Mean radioactivity, TBq/m³ | [7 empty] | Mean radioactivity, TBq/m³
| Nuclide | Waste at |  | Bands and Code |  |  | Future Arisings | Bands and Code |  | Waste at |  | Bands and Code |  |  | Future Arisings |  | Bands and Code
|  | 2025-04-01 | [6 empty] | Nuclide | 2025-04-01
| H 3 |  | 8.58E-03 | B | B | 2 |  |  | Gd 153 |  | 2.06E-11 | B | B | 2
| Be 10 |  | 1.65E-08 | B | B | 2 |  |  | Ho 163 |  | 3.62E-12 | B | B | 2
| C 14 |  | 1.60E-02 | B | B | 2 |  |  | Ho 166m |  | 1.49E-07 | B | B | 2
| Na 22 | [7 empty] | Tm 170 |  | 3.07E-20 | B | B | 2
| Al 26 | [7 empty] | Tm 171 |  | 3.83E-08 | B | B | 2
| Cl 36 |  | 1.81E-05 | B | B | 2 |  |  | Lu 174
| Ar 39 |  | 3.16E-04 | B | B | 2 |  |  | Lu 176
| Ar 42 | [7 empty] | Hf 178n
| K 40 |  | 1.37E-09 | B | B | 2 |  |  | Hf 182 |  | 1.24E-16 | B | B | 2
| Ca 41 |  | 2.36E-05 | B | B | 2 |  |  | Pt 193
| Mn 53 |  | 1.65E-15 | B | B | 2 |  |  | Tl 204
| Mn 54 |  | 1.23E-04 | B | B | 1 |  |  | Pb 205
| Fe 55 |  | 1.27E+01 | B | B | 2 |  |  | Pb 210 |  | 6.52E-11 | B | B | 2
| Co 60 |  | 1.39E+00 | B | B | 1 |  |  | Bi 208
| Ni 59 |  | 1.10E+00 | B | B | 2 |  |  | Bi 210m
| Ni 63 |  | 1.08E+02 | B | B | 2 |  |  | Po 210 |  | 6.21E-11 | B | B | 2
| Zn 65 |  | 1.74E-05 | B | B | 1 |  |  | Ra 223 |  | 1.46E-09 | B | B | 2
| Se 79 |  | 4.37E-06 | B | B | 2 |  |  | Ra 225 |  | 1.11E-11 | B | B | 2
| Kr 81 |  | 7.99E-12 | B | B | 2 |  |  | Ra 226 |  | 2.55E-10 | B | B | 2
| Kr 85 |  | 1.68E-01 | B | B | 2 |  |  | Ra 228 |  | 3.31E-14 | B | B | 2
| Rb 87 |  | 1.63E-09 | B | B | 2 |  |  | Ac 227 |  | 1.47E-09 | B | B | 2
| Sr 90 |  | 3.28E+00 | B | B | 2 |  |  | Th 227 |  | 1.44E-09 | B | B | 2
| Zr 93 |  | 1.39E-04 | B | B | 2 |  |  | Th 228 |  | 7.44E-07 | B | B | 2
| Nb 91 |  | 9.43E-18 | B | B | 2 |  |  | Th 229 |  | 1.11E-11 | B | B | 2
| Nb 92 |  | 4.08E-16 | B | B | 2 |  |  | Th 230 |  | 3.94E-08 | B | B | 2
| Nb 93m |  | 9.07E-05 | B | B | 2 |  |  | Th 232 |  | 4.64E-14 | B | B | 2
| Nb 94 |  | 6.37E-02 | B | B | 2 |  |  | Th 234 |  | 4.54E-05 | B | B | 2
| Mo 93 | [7 empty] | Pa 231 |  | 3.28E-09 | B | B | 2
| Tc 97 |  | 1.19E-14 | B | B | 2 |  |  | Pa 233 |  | 1.54E-05 | B | B | 2
| Tc 99 |  | 1.07E-03 | B | B | 2 |  |  | U 232 |  | 7.28E-07 | B | B | 1
| Ru 106 |  | 8.30E-03 | B | B | 1 |  |  | U 233 |  | 2.43E-09 | B | B | 1
| Pd 107 |  | 6.38E-06 | B | B | 2 |  |  | U 234 |  | 1.49E-04 | B | B | 1
| Ag 108m |  | 4.37E-01 | B | B | 1 |  |  | U 235 |  | 2.39E-06 | B | B | 1
| Ag 110m |  | 8.25E-07 | B | B | 1 |  |  | U 236 |  | 3.39E-05 | B | B | 1
| Cd 109 |  | 1.33E-12 | B | B | 2 |  |  | U 238 |  | 4.54E-05 | B | B | 1
| Cd 113m |  | 5.71E-04 | B | B | 2 |  |  | Np 237 |  | 1.55E-05 | B | B | 2
| Sn 119m |  | 3.72E-10 | B | B | 2 |  |  | Pu 236 |  | 9.43E-08 | B | B | 2
| Sn 121m |  | 1.32E-03 | B | B | 2 |  |  | Pu 238 |  | 8.49E-02 | B | B | 1
| Sn 123 |  | 2.26E-15 | B | B | 2 |  |  | Pu 239 |  | 2.13E-02 | B | B | 1
| Sn 126 |  | 2.20E-05 | B | B | 2 |  |  | Pu 240 |  | 4.54E-02 | B | B | 1
| Sb 125 |  | 3.04E-01 | B | B | 1 |  |  | Pu 241 |  | 1.81E+00 | B | B | 1
| Sb 126 |  | 3.07E-06 | B | B | 2 |  |  | Pu 242 |  | 7.82E-05 | B | B | 1
| Te 125m |  | 7.62E-02 | B | B | 2 |  |  | Am 241 |  | 1.43E-01 | B | B | 2
| Te 127m |  | 7.18E-17 |  |  | 8 |  |  | Am 242m |  | 2.81E-04 | B | B | 2
| I 129 |  | 2.23E-06 | B | B | 2 |  |  | Am 243 |  | 4.48E-04 | B | B | 2
| Cs 134 |  | 3.20E-03 | B | B | 1 |  |  | Cm 242 |  | 2.32E-04 | B | B | 2
| Cs 135 |  | 3.94E-05 | B | B | 2 |  |  | Cm 243 |  | 2.77E-04 | B | B | 2
| Cs 137 |  | 3.18E+00 | B | B | 1 |  |  | Cm 244 |  | 9.34E-03 | B | B | 1
| Ba 133 |  | 1.09E-10 | B | B | 2 |  |  | Cm 245 |  | 1.71E-06 | B | B | 2
| La 137 |  | 2.01E-10 | B | B | 2 |  |  | Cm 246 |  | 2.57E-07 | B | B | 2
| La 138 |  | 1.09E-14 | B | B | 2 |  |  | Cm 248 |  | 5.87E-13 | B | B | 2
| Ce 144 |  | 2.07E-05 | B | B | 1 |  |  | Cf 249 |  | 2.83E-12 | B | B | 2
| Pm 145 |  | 1.71E-11 | B | B | 2 |  |  | Cf 250 |  | 6.18E-12 | B | B | 2
| Pm 147 |  | 7.24E-02 | B | B | 2 |  |  | Cf 251 |  | 7.31E-14 | B | B | 2
| Sm 147 |  | 6.11E-10 | B | B | 2 |  |  | Cf 252 |  | 1.01E-13 | B | B | 2
| Sm 151 |  | 1.91E-02 | B | B | 2 |  |  | Unsp a |  | 7.30E-05 | B | B | 2
| Eu 152 |  | 5.90E-03 | B | B | 1 |  |  | Unsp b/g |  | 2.29E-02 | B | B | 2
| Eu 154 |  | 2.70E-02 | B | B | 1 |  |  | Total a |  | 0.3052206 |  |  | * |  | 0 |  | *
| Eu 155 |  | 6.33E-03 | B | B | 2 |  |  | Total b/g |  | 132.8593 |  |  | * |  | 0 |  | *
| Bands (Upper and Lower) | [7 empty] | Code
| A a factor of 1.5 | [7 empty] | 1 Measured activity
| B a factor of 3 | [7 empty] | 2 Derived activity (best estimate)
| C a factor of 10 | [7 empty] | 3 Derived activity (upper limit)
| D a factor of 100 | [7 empty] | 4 Not present
| E a factor of 1000 | [7 empty] | 5 Present but not significant
6 Likely to be present but not assessed
| Note: Bands quantify uncertainty in | [7 empty] | 7 Present in significant quantities but not determined
| the mean radioactivity. | [7 empty] | 8 Not expected to be present in significant quantity
* Total calculated from the 114 declared radionuclides