## DataSheet
WASTE STREAM |  |  | 2F31 |  | MSSS Compartment 11
SITE |  |  | Sellafield
SITE OWNER |  |  | Nuclear Decommissioning Authority
WASTE CUSTODIAN |  |  | Sellafield Ltd
WASTE TYPE |  |  | ILW |  |  | 0
WASTE VOLUMES
[8 empty] | Reported (m3) |  |  |  | OR | Conditioned (m3) |  | Packaged (m3)
Stocks: |  |  | At 1.4.2025 |  |  |  |  | = 74.4
Future arisings:
Total future arisings: | [7 empty] | 0.0
Total waste volume: | [7 empty] | 74.4
Number of waste packages in stock: |  |  | At 1.4.2025………………………...….. | [5 empty] | - | packages
Comment on arising rates: |  |  | There are no future arisings.
Additional information on quantities: |  |  | Waste volume does not include cover liquor (520m³).
Uncertainty factors on volumes: |  |  | Stock (upper): |  |  | x | 2.00 |  | Arisings (upper): |  | x | -
|  |  | Stock (lower): |  |  | x | 0.50 |  | Arisings (lower): |  | x | -
WASTE SOURCE |  |  | Leached oxide fuel hulls from reprocessing campaigns the head end plant from 1969 to 1974.
PHYSICAL CHARACTERISTICS
General description: |  |  | The waste is Zircaloy fuel cladding from the reprocessing of Zircaloy clad oxide fuel. Also associated with the Zircaloy are fragments of undissolved uranium oxide fuel and stainless steel sheaths from the fuel assemblies. The waste is stored under water. Corrosion of Zircaloy is negligible. The waste includes some Beta/Gamma Waste which may include 2 m lengths of steel tubing.
Changes since waste generated: |  |  | -
Bulk density (t/m³): |  |  | = | 0.58
Comment on density: |  |  | Oxide Fuel Hulls and Sand
CHEMICAL COMPOSITION
General description and components (%wt): |  |  | The main components are Zircaloy, Stainless Steel, Sand, Inconel, Uranium oxide and Aluminium oxide.
Chemical state: |  |  | Alkali
Sheet metal proportion / thickness: |  |  | The waste comprises mainly short lengths of fuel cladding tube, typically 50-150mm long and 10-16mm in diameter.
Metals and alloys (%wt):
[9 empty] | (%wt) | Type(s) / Grades(s) with proportions | [5 empty] | % of total C14 activity
|  |  | Stainless steel…………………………………. | [5 empty] | P | -
|  |  | Other ferrous metals………………………...… | [5 empty] | NE | -
|  |  | Iron………………………...………………………………. | [5 empty] | NE | -
|  |  | Aluminium…………………………...………… | [5 empty] | NE | -
|  |  | Beryllium…………………….……………….. | [5 empty] | NE | -
|  |  | Cobalt……………………..……………………. | [5 empty] | NE | -
|  |  | Copper…………………………….……………….. | [5 empty] | NE | -
|  |  | Lead……………………………...……………… | [5 empty] | NE | -
|  |  | Magnox/Magnesium…………………………... | [5 empty] | NE | -
|  |  | Nickel………………………………………..... | [5 empty] | NE | Inconel.
|  |  | Titanium…………………………………..……. | [5 empty] | NE | -
|  |  | Uranium………………………………...………. | [5 empty] | P | -
|  |  | Zinc………………………………...…… | [5 empty] | NE | -
|  |  | Zircaloy/Zirconium……………...…….………. | [5 empty] | P | -
|  |  | Other metals…………………….…………. | [5 empty] | NE | -
Organics (%wt):
[9 empty] | (%wt) | Type(s) and comment | [5 empty] | % of total C14 activity
|  |  | Total cellulosics…………..………… | [5 empty] | = 0 | -
|  |  | Paper, cotton………..…………… | [6 empty] | -
|  |  | Wood…………..………………… | [6 empty] | -
|  |  | Halogenated plastics…………..…… | [5 empty] | P | -
|  |  | Total non-halogenated plastics……………… | [5 empty] | P | -
|  |  | Condensation polymers…………………...….. | [5 empty] | NE | -
|  |  | Others…………..……………...…… | [5 empty] | P | -
|  |  | Organic ion exchange materials…..……. | [5 empty] | = 0 | -
|  |  | Total rubber…………..……..…………… | [5 empty] | NE | -
|  |  | Halogenated rubber…………………..…..…… | [6 empty] | -
|  |  | Non-halogenated rubber…………………....… | [6 empty] | -
|  |  | Hydrocarbons…………………………..... | [5 empty] | NE | -
|  |  | Oil or grease……..………………….….… | [5 empty] | NE | -
|  |  | Fuel….………………….....…………... | [5 empty] | NE | -
|  |  | Asphalt/Tarmac (cont.coal tar)….… | [5 empty] | NE | -
|  |  | Asphalt/Tarmac (no coal tar)……...… | [5 empty] | NE | -
|  |  | Bitumen………………………………… | [5 empty] | NE | -
|  |  | Others………………………………………. | [5 empty] | NE | -
|  |  | Other organics…………..……………………..… | [5 empty] | NE | -
Other materials (%wt):
[9 empty] | (%wt) | Type(s) and comment | [5 empty] | % of total C14 activity
|  |  | Inorganic ion exchange materials…...… | [5 empty] | = 0 | -
|  |  | Inorganic sludges and flocs…………….… | [5 empty] | = 0 | -
|  |  | Soil……………..……………………....………… | [5 empty] | = 0 | -
|  |  | Brick/Stone/Rubble………………......…………..………… | [5 empty] | P | -
|  |  | Cementitious material……………………….…. | [5 empty] | = 0 | -
|  |  | Sand……………………………………….. | [5 empty] | P | -
|  |  | Glass/Ceramics………….…………..………… | [5 empty] | NE | -
|  |  | Graphite………..…………………………..……… | [5 empty] | NE | -
|  |  | Desiccants/Catalysts…………………… | [5 empty] | NE | -
|  |  | Asbestos…………..……………………...… | [5 empty] | NE | -
|  |  | Non/low friable……..……………………………… | [6 empty] | -
|  |  | Moderately friable……..………………………… | [6 empty] | -
|  |  | Highly friable……..…………………………… | [6 empty] | -
|  |  | Free aqueous liquids…………..………… | [5 empty] | = 0 | -
|  |  | Free non-aqueous liquids…………….………..………… | [5 empty] | = 0 | -
|  |  | Powder/Ash…………..…………………...…… | [5 empty] | = 0 | -
COMPONENTS OF MATERIALS, WASTE PROPERTIES, MATERIALS NOT CONTRIBUTING TO MASS
Inorganic anions (%wt):
[9 empty] | (%wt) | Type(s) and comment
|  |  | Fluoride……..………………………………….. | [5 empty] | NE | -
|  |  | Chloride…………..…………………………….. | [5 empty] | P | -
|  |  | Iodide…..………………………………...…. | [5 empty] | NE | -
|  |  | Cyanide…….…………………………………..… | [5 empty] | NE | -
|  |  | Carbonate………..…………………………...… | [5 empty] | NE | -
|  |  | Nitrate…………..…………………………...…. | [5 empty] | NE | -
|  |  | Nitrite…………..……………………………….... | [5 empty] | NE | -
|  |  | Phosphate……..…………………………...…. | [5 empty] | NE | -
|  |  | Sulphate………..…………………………….…. | [5 empty] | NE | -
|  |  | Sulphide………..……………………………...…. | [5 empty] | NE | -
Materials of interest for waste acceptance criteria:
[9 empty] | (%wt) | Type(s) and comment
|  |  | Combustible metals…………………………. | [5 empty] | = 0 | -
|  |  | Low flash point liquids……………………...… | [5 empty] | = 0 | -
|  |  | Explosive materials………………………….. | [5 empty] | = 0 | -
|  |  | Phosphorus…………..………………………… | [5 empty] | = 0 | -
|  |  | Hydrides………………………………….……… | [5 empty] | = 0 | -
|  |  | Biological etc. materials……………………….. | [5 empty] | = 0 | -
|  |  | Biodegradable materials…………...…………. | [5 empty] | = 0 | -
|  |  | Putrescible wastes………..…………… | [5 empty] | = 0 | -
|  |  | Non-putrescible wastes………..…………… | [5 empty] | = 0 | -
|  |  | Corrosive materials…………………………. | [5 empty] | = 0 | -
|  |  | Pyrophoric materials………………………….. | [5 empty] | = 0 | -
|  |  | Generating toxic gases……………………….. | [5 empty] | = 0 | -
|  |  | Reacting with water…………………………...… | [5 empty] | = 0 | -
|  |  | Higher activity particles…………………………………. | [5 empty] | P | -
|  |  | Soluble solids as bulk chemical compounds……………………..………………….… | [5 empty] | NE | -
Hazardous substances / non hazardous pollutants: |  |  | -
[9 empty] | (%wt) | Type(s) and comment
|  |  | Acrylamide…………………………… | [6 empty] | -
|  |  | Benzene………………..……………… | [5 empty] | NE | -
|  |  | Chlorinated solvents………..……………. | [6 empty] | -
|  |  | Formaldehyde…………………………. | [6 empty] | -
|  |  | Organometallics…………………………. | [6 empty] | -
|  |  | Phenol……………………………………….... | [5 empty] | NE | -
|  |  | Styrene…..…...…..…..……………………….. | [6 empty] | -
|  |  | Tri-butyl phosphate……………………….………... | [5 empty] | NE | -
|  |  | Other organophosphates……………………….. | [6 empty] | -
|  |  | Vinyl chloride………………………………………. | [5 empty] | NE | -
|  |  | Arsenic……………………………………….... | [5 empty] | NE | -
|  |  | Barium…………………………………..…………. | [6 empty] | -
|  |  | Boron…………………….……………………….. | [5 empty] | NE | -
|  |  | Boron (in Boral)…………………………………………………. | [6 empty] | -
|  |  | Boron (non-Boral)…………………………………………………. | [6 empty] | -
|  |  | Cadmium………………………………….……………….. | [5 empty] | NE | -
|  |  | Caesium……………………………………..……………. | [6 empty] | -
|  |  | Selenium………………………………………….……. | [5 empty] | NE | -
|  |  | Chromium………………………..………………………. | [5 empty] | NE | -
|  |  | Molybdenum……………………………..…………………. | [5 empty] | NE | -
|  |  | Thallium…………………………...………………………. | [6 empty] | -
|  |  | Tin………………………………...……………………… | [5 empty] | NE | -
|  |  | Vanadium…………………………………...…………………. | [5 empty] | NE | -
|  |  | Mercury compounds…………………...……………………. | [6 empty] | -
|  |  | Others…………………………………………..…… | [5 empty] | NE | -
Complexing agents (%wt): |  |  | No
[9 empty] | (%wt) | Type(s) and comment
|  |  | EDTA…………………….…………………….. | [6 empty] | -
|  |  | DPTA…….…...………………………………………. | [6 empty] | -
|  |  | NTA……………...…………………………………… | [6 empty] | -
|  |  | Polycarboxylic acids………………………………… | [6 empty] | -
|  |  | Other organic complexants…………………………..… | [6 empty] | -
|  |  | Total complexing agents………………………...… | [6 empty] | -
Physical components: | [8 empty] | Number | Type(s) and comment
|  |  | Sources………………………………...… | [6 empty] | -
|  |  | Electronic & Electrical Equipment (EEE) | [6 empty] | -
|  |  | EEE Type 1……………………….……………. | [6 empty] | -
|  |  | EEE Type 2…………………………………...……. | [6 empty] | -
|  |  | EEE Type 3………………………………...……. | [6 empty] | -
|  |  | EEE Type 4………………………………….……. | [6 empty] | -
|  |  | EEE Type 5…………………………………..……. | [6 empty] | -
TREATMENT, PACKAGING AND DISPOSAL
Planned on-site / off-site treatment(s): |  |  | Treatment | [8 empty] | On-site / Off-site |  | Stream volume %
Size reduction
Decay storage
Low force compaction
Supercompaction (HFC)
Incineration
Drying/dewatering/liquid separation
Tie down/fixatives/strippable coating/painting application
Decontamination
Metal treatment
Recycling / reuse
Thermal treatment, including vitrification
Encapsulation
Polymer encapsulation
Other physical treatment
Other chemical treatment
|  |  | Containerisation | [10 empty] | 100.0
Treatment not yet determined
None
Comments on planned treatments: |  |  | -
Conditioning method: |  |  | This waste stream is outside of the current cLoC. It is currently envisaged that it will be possible to use the same processing facility and package type as is the case for the other MSSS waste streams.
Conditioning plants: |  | Plant Name | [6 empty] | Location
|  | Magnox Swarf Storage Silo (MSSS) Final Conditioning Plant | [6 empty] | Sellafield
Likely conditioning matrix: |  |  | Non-standard
Further information on the conditioning matrix: |  |  | 5:1 GGBS/CEM 1
Waste Packaging:
Likely container type: | Container | [6 empty] | Waste packaged (vol%) |  | Waste loading (m³) |  | Payload (m³) |  | Number of packages |  | Estimated start date for packaging
| Sellafield enhanced 3 m³ box | [6 empty] | 100.0 |  | 2.0 |  | 2.1 |  | 38 |  | -
Range in container waste loading: |  |  | There will be considerable variability in unconditioned waste volume per package due to variations in skip loading and content. The actual number of packages produced is identified in the Sellafield Retrievals Product and Secondary Waste Plan.
Other information on packaging and conditioning: |  |  | Waste matrix (as retrieved) will be in-filled with grout. A second pour of capping grout will be added. Void spaces between Skip wall and Box wall will be filled with grout.
Conditioned density (t/m³): |  |  | ~ 2.0
Conditioned density comment: |  |  | Density of conditioned waste will be fairly uniform.
Management Routes: |  |  | Disposal Route | [8 empty] | Stream volume % |  | Raw density t/m3 |  | Start date
Expected to be consigned to a Near Site, Near Surface Disposal Facility (Scotland)
Expected to be Non-NSD HAW managed under Scottish Government's policy
Expected to be disposed to LLW Vaults NRS Dounreay
|  |  | Expected to be consigned to the Geological Disposal Facility | [8 empty] | 100.0
Expected to be consigned to a Near Surface Disposal Facility
Expected to be consigned to the LLW Repository
Expected to be consigned to a Landfill Facility
Expected to be disposed On-Site
Expected to be managed by In-Situ Disposal
Expected to be consigned to an Incineration Facility
Expected to be consigned to a Metal Treatment Facility
Expected to be Out of Scope
Expected to be recycled / reused
Disposal route not known
Classification codes for waste expected to be consigned to a landfill facility:
Opportunities for alternative disposal routing: | [5 empty] | No
| Baseline Management Route |  |  | Opportunity Management Route |  |  |  | Stream volume (%) |  |  | Opportunity Confidence |  | Comment
| - |  |  | - |  |  |  | - |  |  | - |  | -
| - |  |  | - |  |  |  | - |  |  | - |  | -
RADIOACTIVITY
Source: |  |  | The main sources are fission and activation products from fuel carry-over.
Uncertainty: |  |  | The best available. Based on a short term oxide fuel reprocessing programme carried out between 1969 and 1974.
Measurement of radioactivities: |  |  | -
Chemical form of radionuclides: |  | H-3: | Present in reacted forms.
| C-14: |  | Present in reacted forms.
| Cl-36: |  | Present in reacted forms.
| Se-79: | Selenium-79 | Present in reacted forms.
| Tc-99: | Selenium-79 | Present in reacted forms.
| I-129: |  | Present in reacted forms.
| Ra: |  | Present in reacted forms.
| Th: |  | Present in reacted forms.
| U: |  | Present in reacted forms.
Np: |  |  | Present in reacted forms.
Pu: |  |  | Present in reacted forms.

## Radionuclide
WASTE STREAM |  |  |  | 2F31 |  |  |  | MSSS Compartment 11
|  | Mean radioactivity, TBq/m³ | [7 empty] | Mean radioactivity, TBq/m³
| Nuclide | Waste at |  | Bands and Code |  |  | Future Arisings | Bands and Code |  | Waste at |  | Bands and Code |  |  | Future Arisings |  | Bands and Code
|  | 2025-04-01 | [6 empty] | Nuclide | 2025-04-01
| H 3 |  | 1.26E-01 | C | C | 2 |  |  | Gd 153
| Be 10 |  | 3.80E-10 | C | C | 2 |  |  | Ho 163
| C 14 |  | 9.64E-03 | C | C | 2 |  |  | Ho 166m
| Na 22 | [7 empty] | Tm 170
| Al 26 | [7 empty] | Tm 171
| Cl 36 |  | 1.07E-05 | C | C | 2 |  |  | Lu 174
| Ar 39 | [7 empty] | Lu 176
| Ar 42 | [7 empty] | Hf 178n
| K 40 | [7 empty] | Hf 182
| Ca 41 |  | 4.92E-06 | C | C | 2 |  |  | Pt 193
| Mn 53 | [7 empty] | Tl 204
| Mn 54 | [7 empty] | Pb 205
| Fe 55 |  | 8.35E-05 | C | C | 2 |  |  | Pb 210 |  | 7.81E-10 | C | C | 2
| Co 60 |  | 6.75E-02 | C | C | 2 |  |  | Bi 208
| Ni 59 |  | 1.22E-01 | C | C | 2 |  |  | Bi 210m
| Ni 63 |  | 1.04E+01 | C | C | 2 |  |  | Po 210 |  | 7.57E-10 | C | C | 2
| Zn 65 | [7 empty] | Ra 223 |  | 1.44E-09
| Se 79 |  | 1.66E-06 | C | C | 2 |  |  | Ra 225 |  | 1.56E-11
| Kr 81 | [7 empty] | Ra 226 |  | 2.25E-09 | C | C | 2
| Kr 85 | [7 empty] | Ra 228 |  | 1.32E-15
| Rb 87 | [7 empty] | Ac 227 |  | 1.50E-09
| Sr 90 |  | 1.67E+00 | C | C | 2 |  |  | Th 227 |  | 1.44E-09
| Zr 93 |  | 2.04E-03 | C | C | 2 |  |  | Th 228 |  | 3.81E-16
| Nb 91 | [7 empty] | Th 229 |  | 1.57E-11 | C | C | 2
| Nb 92 | [7 empty] | Th 230 |  | 2.42E-07 | C | C | 2
| Nb 93m |  | 1.91E-03 | C | C | 2 |  |  | Th 232 |  | 8.26E-15
| Nb 94 |  | 4.43E-03 | C | C | 2 |  |  | Th 234 |  | 1.97E-04
| Mo 93 |  | 3.41E-04 | C | C | 2 |  |  | Pa 231 |  | 1.71E-08 | C | C | 2
| Tc 97 | [7 empty] | Pa 233 |  | 2.23E-05
| Tc 99 |  | 1.85E-02 | C | C | 2 |  |  | U 232
| Ru 106 |  | 4.47E-13 | C | C | 2 |  |  | U 233 |  | 4.59E-09 | C | C | 2
| Pd 107 | [7 empty] | U 234 |  | 7.03E-04 | C | C | 2
| Ag 108m | [7 empty] | U 235 |  | 1.90E-05 | C | C | 2
| Ag 110m | [7 empty] | U 236 |  | 5.58E-05 | C | C | 2
| Cd 109 | [7 empty] | U 238 |  | 1.97E-04 | C | C | 2
| Cd 113m | [7 empty] | Np 237 |  | 2.23E-05 | C | C | 2
| Sn 119m | [7 empty] | Pu 236
| Sn 121m |  | 4.07E-03 | C | C | 2 |  |  | Pu 238 |  | 5.75E-02 | C | C | 2
| Sn 123 | [7 empty] | Pu 239 |  | 7.11E-02 | C | C | 2
| Sn 126 |  | 1.54E-05 | C | C | 2 |  |  | Pu 240 |  | 2.43E-02 | C | C | 2
| Sb 125 | [7 empty] | Pu 241 |  | 3.96E-01 | C | C | 2
| Sb 126 |  | 2.15E-06 | [5 empty] | Pu 242 |  | 4.20E-05 | C | C | 2
| Te 125m | [7 empty] | Am 241 |  | 1.88E-01 | C | C | 2
| Te 127m | [7 empty] | Am 242m |  | 2.97E-04 | C | C | 2
| I 129 |  | 1.99E-06 | C | C | 2 |  |  | Am 243 |  | 1.92E-04 | C | C | 2
| Cs 134 |  | 3.69E-08 | C | C | 2 |  |  | Cm 242 |  | 2.45E-04 | C | C | 2
| Cs 135 |  | 4.21E-05 | C | C | 2 |  |  | Cm 243 |  | 4.95E-05 | C | C | 2
| Cs 137 |  | 5.19E+00 | C | C | 2 |  |  | Cm 244 |  | 1.20E-03 | C | C | 2
| Ba 133 | [7 empty] | Cm 245 |  | 6.09E-07 | C | C | 2
| La 137 | [7 empty] | Cm 246 |  | 7.02E-05 | C | C | 2
| La 138 | [7 empty] | Cm 248
| Ce 144 |  | 8.14E-20 | C | C | 2 |  |  | Cf 249
| Pm 145 | [7 empty] | Cf 250
| Pm 147 |  | 2.57E-06 | C | C | 2 |  |  | Cf 251
| Sm 147 |  | 7.69E-17 | [5 empty] | Cf 252
| Sm 151 |  | 1.98E-02 | C | C | 2 |  |  | Unsp a |  | 7.34E-07 | C | C | 2
| Eu 152 |  | 1.84E-05 | C | C | 2 |  |  | Unsp b/g |  | 1.19E+01 | C | C | 2
| Eu 154 |  | 1.75E-03 | C | C | 2 |  |  | Total a |  | 0.3435043 |  |  | * |  | 0 |  | *
| Eu 155 |  | 2.92E-05 | C | C | 2 |  |  | Total b/g |  | 29.94139 |  |  | * |  | 0 |  | *
| Bands (Upper and Lower) | [7 empty] | Code
| A a factor of 1.5 | [7 empty] | 1 Measured activity
| B a factor of 3 | [7 empty] | 2 Derived activity (best estimate)
| C a factor of 10 | [7 empty] | 3 Derived activity (upper limit)
| D a factor of 100 | [7 empty] | 4 Not present
| E a factor of 1000 | [7 empty] | 5 Present but not significant
6 Likely to be present but not assessed
| Note: Bands quantify uncertainty in | [7 empty] | 7 Present in significant quantities but not determined
| the mean radioactivity. | [7 empty] | 8 Not expected to be present in significant quantity
* Total calculated from the 114 declared radionuclides