## DataSheet
WASTE STREAM |  |  | 2F34 |  | Plutonium Contaminated Materials; Drums
SITE |  |  | Sellafield
SITE OWNER |  |  | Nuclear Decommissioning Authority
WASTE CUSTODIAN |  |  | Sellafield Ltd
WASTE TYPE |  |  | ILW |  |  | 0
WASTE VOLUMES
[8 empty] | Reported (m3) |  |  |  | OR | Conditioned (m3) |  | Packaged (m3)
Stocks: |  |  | At 1.4.2025 |  |  |  |  | = 15.2
Future arisings: |  |  | 1.4.2025 - 31.3.2026 |  |  |  |  | = 5.0
|  |  | 1.4.2026 - 31.3.2027 |  |  |  |  | = 5.0
|  |  | 1.4.2027 - 31.3.2028 |  |  |  |  | = 4.0
|  |  | 1.4.2028 - 31.3.2029 |  |  |  |  | = 3.2
|  |  | 1.4.2029 - 31.3.2030 |  |  |  |  | = 2.8
|  |  | 1.4.2030 - 31.3.2031 |  |  |  |  | = 2.2
|  |  | 1.4.2031 - 31.3.2032 |  |  |  |  | = 2.2
|  |  | 1.4.2032 - 31.3.2033 |  |  |  |  | = 2.2
|  |  | 1.4.2033 - 31.3.2034 |  |  |  |  | = 2.2
|  |  | - |  |  |  |  | 0
|  |  | 1.4.2034 - 31.3.2035 |  |  |  |  | = 2.2
Total future arisings: | [7 empty] | 31.0
Total waste volume: | [7 empty] | 46.2
Number of waste packages in stock: |  |  | At 1.4.2025………………………...….. | [5 empty] | - | packages
Comment on arising rates: |  |  | Arisings are based upon an element of routine arising and programmed events such as a refurbishment occurring in a particular year and sampling operations.
Additional information on quantities: |  |  | The stock level provided reflects the current volume held at Sellafield in designated PCM stores, these items are tracked and hence known to a good level of accuracy. Prediction of future arisings are updated annually by consignors however experience of actual receipts has shown that these predictions typically have a high level of uncertainty associated with them.
Uncertainty factors on volumes: |  |  | Stock (upper): |  |  | x | 1.10 |  | Arisings (upper): |  | x | 1.50
|  |  | Stock (lower): |  |  | x | 0.90 |  | Arisings (lower): |  | x | 0.50
WASTE SOURCE |  |  | PCM has arisen from the production of MOX fuel and from maintenance work and sampling operations. As the facility enters Post Operational Clean Out (POCO) waste will also arise from the associated activities.
PHYSICAL CHARACTERISTICS
General description: |  |  | Plutonium contaminated solid material which has arisen from MOX fuel production, including PVC gloves, filters, paper towels, process residues and plant items. Waste has also arisen from POCO activitites following the end of operations.
Changes since waste generated: |  |  | No physical or chemical changes.
Bulk density (t/m³): |  |  | ~ | 0.30
Comment on density: |  |  | The density will range from 0.2 t/m³ to approx. 0.5t/m³.
CHEMICAL COMPOSITION
General description and components (%wt): |  |  | PVC, cellulose, mild steel, stainless steel, other metals and alloys, rubber, aluminium, fibre glass and ceramics. The relative percentages of each constituent will vary substantially from package to package. Overall material breakdown: metal (60%), rubber (35%) and soft organics (5%). The composition includes the sacrificial 200 litre drum.
Chemical state: |  |  | Neutral
Sheet metal proportion / thickness: |  |  | Both sheet and bulk metal likely to be present, proportions not estimated.
Metals and alloys (%wt):
[9 empty] | (%wt) | Type(s) / Grades(s) with proportions | [5 empty] | % of total C14 activity
|  |  | Stainless steel…………………………………. | [5 empty] | = 6.0 | -
|  |  | Other ferrous metals………………………...… | [5 empty] | < 50.3 | -
|  |  | Iron………………………...………………………………. | [6 empty] | -
|  |  | Aluminium…………………………...………… | [5 empty] | < 3.4 | -
|  |  | Beryllium…………………….……………….. | [5 empty] | = 0 | -
|  |  | Cobalt……………………..……………………. | [5 empty] | TR | Potentially associated with alloy hand tools.
|  |  | Copper…………………………….……………….. | [5 empty] | = 0 | -
|  |  | Lead……………………………...……………… | [5 empty] | P | -
|  |  | Magnox/Magnesium…………………………... | [5 empty] | = 0 | -
|  |  | Nickel………………………………………..... | [5 empty] | TR | Potentially associated with alloy hand tools.
|  |  | Titanium…………………………………..……. | [5 empty] | TR | Potentially associated with alloy hand tools.
|  |  | Uranium………………………………...………. | [5 empty] | = 0 | -
|  |  | Zinc………………………………...…… | [5 empty] | P | -
|  |  | Zircaloy/Zirconium……………...…….………. | [5 empty] | P | -
|  |  | Other metals…………………….…………. | [5 empty] | TR 0 | -
Organics (%wt):
[9 empty] | (%wt) | Type(s) and comment | [5 empty] | % of total C14 activity
|  |  | Total cellulosics…………..………… | [5 empty] | = 1.8 | -
|  |  | Paper, cotton………..…………… | [5 empty] | = 1.8 | -
|  |  | Wood…………..………………… | [5 empty] | = 0 | -
|  |  | Halogenated plastics…………..…… | [5 empty] | = 2.9 | PVC.
|  |  | Total non-halogenated plastics……………… | [5 empty] | = 0.24 | -
|  |  | Condensation polymers…………………...….. | [5 empty] | = 0 | -
|  |  | Others…………..……………...…… | [5 empty] | = 0.24 | Includes nylon
|  |  | Organic ion exchange materials…..……. | [5 empty] | = 0 | -
|  |  | Total rubber…………..……..…………… | [5 empty] | = 34.8 | -
|  |  | Halogenated rubber…………………..…..…… | [5 empty] | = 0 | -
|  |  | Non-halogenated rubber…………………....… | [5 empty] | = 34.8 | -
|  |  | Hydrocarbons…………………………..... | [5 empty] | = 0 | -
|  |  | Oil or grease……..………………….….… | [5 empty] | = 0 | -
|  |  | Fuel….………………….....…………... | [5 empty] | = 0 | -
|  |  | Asphalt/Tarmac (cont.coal tar)….… | [5 empty] | = 0 | -
|  |  | Asphalt/Tarmac (no coal tar)……...… | [5 empty] | = 0 | -
|  |  | Bitumen………………………………… | [5 empty] | = 0 | -
|  |  | Others………………………………………. | [5 empty] | = 0 | -
|  |  | Other organics…………..……………………..… | [5 empty] | < 0 | -
Other materials (%wt):
[9 empty] | (%wt) | Type(s) and comment | [5 empty] | % of total C14 activity
|  |  | Inorganic ion exchange materials…...… | [5 empty] | = 0 | -
|  |  | Inorganic sludges and flocs…………….… | [5 empty] | = 0 | -
|  |  | Soil……………..……………………....………… | [5 empty] | = 0 | -
|  |  | Brick/Stone/Rubble………………......…………..………… | [5 empty] | = 0 | -
|  |  | Cementitious material……………………….…. | [5 empty] | TR | -
|  |  | Sand……………………………………….. | [5 empty] | = 0 | -
|  |  | Glass/Ceramics………….…………..………… | [5 empty] | = 0.22 | -
|  |  | Graphite………..…………………………..……… | [5 empty] | = 0 | -
|  |  | Desiccants/Catalysts…………………… | [5 empty] | = 0 | -
|  |  | Asbestos…………..……………………...… | [5 empty] | P | -
|  |  | Non/low friable……..……………………………… | [6 empty] | -
|  |  | Moderately friable……..………………………… | [6 empty] | -
|  |  | Highly friable……..…………………………… | [6 empty] | -
|  |  | Free aqueous liquids…………..………… | [5 empty] | = 0 | -
|  |  | Free non-aqueous liquids…………….………..………… | [5 empty] | = 0 | -
|  |  | Powder/Ash…………..…………………...…… | [5 empty] | = 0 | -
COMPONENTS OF MATERIALS, WASTE PROPERTIES, MATERIALS NOT CONTRIBUTING TO MASS
Inorganic anions (%wt):
[9 empty] | (%wt) | Type(s) and comment
|  |  | Fluoride……..………………………………….. | [5 empty] | < 0.10 | -
|  |  | Chloride…………..…………………………….. | [5 empty] | < 0.10 | -
|  |  | Iodide…..………………………………...…. | [5 empty] | < 0.10 | -
|  |  | Cyanide…….…………………………………..… | [5 empty] | = 0 | -
|  |  | Carbonate………..…………………………...… | [5 empty] | < 0.10 | -
|  |  | Nitrate…………..…………………………...…. | [5 empty] | < 0.10 | -
|  |  | Nitrite…………..……………………………….... | [5 empty] | NE | -
|  |  | Phosphate……..…………………………...…. | [5 empty] | < 0.10 | -
|  |  | Sulphate………..…………………………….…. | [5 empty] | < 0.10 | -
|  |  | Sulphide………..……………………………...…. | [5 empty] | < 0.10 | -
Materials of interest for waste acceptance criteria:
[9 empty] | (%wt) | Type(s) and comment
|  |  | Combustible metals…………………………. | [5 empty] | = 0 | -
|  |  | Low flash point liquids……………………...… | [5 empty] | = 0 | -
|  |  | Explosive materials………………………….. | [5 empty] | = 0 | -
|  |  | Phosphorus…………..………………………… | [5 empty] | = 0 | -
|  |  | Hydrides………………………………….……… | [5 empty] | = 0 | -
|  |  | Biological etc. materials……………………….. | [5 empty] | = 0 | -
|  |  | Biodegradable materials…………...…………. | [5 empty] | = 0 | -
|  |  | Putrescible wastes………..…………… | [5 empty] | = 0 | -
|  |  | Non-putrescible wastes………..…………… | [5 empty] | NE | -
|  |  | Corrosive materials…………………………. | [5 empty] | = 0 | -
|  |  | Pyrophoric materials………………………….. | [5 empty] | = 0 | -
|  |  | Generating toxic gases……………………….. | [5 empty] | = 0 | -
|  |  | Reacting with water…………………………...… | [5 empty] | = 0 | -
|  |  | Higher activity particles…………………………………. | [5 empty] | = 0 | -
|  |  | Soluble solids as bulk chemical compounds……………………..………………….… | [5 empty] | = 0 | -
Hazardous substances / non hazardous pollutants: |  |  | -
[9 empty] | (%wt) | Type(s) and comment
|  |  | Acrylamide…………………………… | [5 empty] | NE | -
|  |  | Benzene………………..……………… | [5 empty] | NE | -
|  |  | Chlorinated solvents………..……………. | [5 empty] | NE | -
|  |  | Formaldehyde…………………………. | [5 empty] | NE | -
|  |  | Organometallics…………………………. | [5 empty] | NE | -
|  |  | Phenol……………………………………….... | [5 empty] | NE | -
|  |  | Styrene…..…...…..…..……………………….. | [5 empty] | NE | -
|  |  | Tri-butyl phosphate……………………….………... | [5 empty] | NE | -
|  |  | Other organophosphates……………………….. | [5 empty] | NE | -
|  |  | Vinyl chloride………………………………………. | [5 empty] | NE | -
|  |  | Arsenic……………………………………….... | [5 empty] | NE | -
|  |  | Barium…………………………………..…………. | [5 empty] | NE | -
|  |  | Boron…………………….……………………….. | [5 empty] | NE | -
|  |  | Boron (in Boral)…………………………………………………. | [6 empty] | -
|  |  | Boron (non-Boral)…………………………………………………. | [6 empty] | -
|  |  | Cadmium………………………………….……………….. | [5 empty] | NE | -
|  |  | Caesium……………………………………..……………. | [5 empty] | NE | -
|  |  | Selenium………………………………………….……. | [5 empty] | NE | -
|  |  | Chromium………………………..………………………. | [5 empty] | TR | Potentially associated with alloy hand tools.
|  |  | Molybdenum……………………………..…………………. | [5 empty] | = 0.34 | -
|  |  | Thallium…………………………...………………………. | [5 empty] | NE | -
|  |  | Tin………………………………...……………………… | [5 empty] | NE | -
|  |  | Vanadium…………………………………...…………………. | [5 empty] | TR | Potentially associated with alloy hand tools.
|  |  | Mercury compounds…………………...……………………. | [5 empty] | NE | -
|  |  | Others…………………………………………..…… | [5 empty] | NE | -
Complexing agents (%wt): |  |  | Yes
[9 empty] | (%wt) | Type(s) and comment
|  |  | EDTA…………………….…………………….. | [6 empty] | -
|  |  | DPTA…….…...………………………………………. | [6 empty] | -
|  |  | NTA……………...…………………………………… | [6 empty] | -
|  |  | Polycarboxylic acids………………………………… | [5 empty] | = 0 | -
|  |  | Other organic complexants…………………………..… | [5 empty] | TR | Various decontamination chemicals may be present.
|  |  | Total complexing agents………………………...… | [5 empty] | TR | -
Physical components: | [8 empty] | Number | Type(s) and comment
|  |  | Sources………………………………...… | [5 empty] | NE | -
|  |  | Electronic & Electrical Equipment (EEE) | [6 empty] | -
|  |  | EEE Type 1……………………….……………. | [5 empty] | NE | -
|  |  | EEE Type 2…………………………………...……. | [5 empty] | NE | -
|  |  | EEE Type 3………………………………...……. | [5 empty] | NE | -
|  |  | EEE Type 4………………………………….……. | [5 empty] | NE | -
|  |  | EEE Type 5…………………………………..……. | [5 empty] | NE | -
TREATMENT, PACKAGING AND DISPOSAL
Planned on-site / off-site treatment(s): |  |  | Treatment | [8 empty] | On-site / Off-site |  | Stream volume %
Size reduction
Decay storage
Low force compaction
|  |  | Supercompaction (HFC) | [8 empty] | On-site |  | > 97.7
Incineration
Drying/dewatering/liquid separation
Tie down/fixatives/strippable coating/painting application
Decontamination
Metal treatment
Recycling / reuse
Thermal treatment, including vitrification
|  |  | Encapsulation | [8 empty] | On-site |  | < 2.3
Polymer encapsulation
Other physical treatment
Other chemical treatment
Containerisation
Treatment not yet determined
None
Comments on planned treatments: |  |  | -
Conditioning method: |  |  | The current conditioning method for 2F34 is processing through the Waste Treatment Complex (WTC), where 200 litre drums of waste are supercompacted and the pucks loaded into a basket within a 500 litre drum (such that there is a cement annulus between the basket and the drum skin).
Conditioning plants: |  | Plant Name | [6 empty] | Location
|  | Waste Treatment Complex 1 (WTC1) | [6 empty] | Sellafield
Likely conditioning matrix: |  |  | Non-standard
Further information on the conditioning matrix: |  |  | 5:1 GGBS/CEM I grout
Waste Packaging:
Likely container type: | Container | [6 empty] | Waste packaged (vol%) |  | Waste loading (m³) |  | Payload (m³) |  | Number of packages |  | Estimated start date for packaging
| 500 l drum | [6 empty] | 2.3 |  | 0.20 |  | 0.50 |  | 6 |  | -
| 500 l drum (basket for waste) | [6 empty] | 97.7 |  | 1.1 |  | 0.50 |  | 40 |  | -
Range in container waste loading: |  |  | 95% of current waste and 99% of future waste is assumed to be compatible with the current WTC supercompaction and grout process. Typically between 1 and 10 compacted 200 litre drums will be loaded in to a 500 litre drum, with an average of 5.7. The rest of the waste is estimated to be incompatible with supercompaction. It is assumed that such wastes will be grouted directly in to 500 litre drums with no volume reduction attempted.
Other information on packaging and conditioning: |  |  | -
Conditioned density (t/m³): |  |  | = 2.1
Conditioned density comment: |  |  | Conditioned density calculated using data from current WTC product drum stock. The density is typically between 1.8 and 2.6 t/m³, although values outside of this range are possible.
Management Routes: |  |  | Disposal Route | [8 empty] | Stream volume % |  | Raw density t/m3 |  | Start date
Expected to be consigned to a Near Site, Near Surface Disposal Facility (Scotland)
Expected to be Non-NSD HAW managed under Scottish Government's policy
Expected to be disposed to LLW Vaults NRS Dounreay
|  |  | Expected to be consigned to the Geological Disposal Facility | [8 empty] | = 100.0 |  |  |  | 2050
Expected to be consigned to a Near Surface Disposal Facility
Expected to be consigned to the LLW Repository
Expected to be consigned to a Landfill Facility
Expected to be disposed On-Site
Expected to be managed by In-Situ Disposal
Expected to be consigned to an Incineration Facility
Expected to be consigned to a Metal Treatment Facility
Expected to be Out of Scope
Expected to be recycled / reused
Disposal route not known
Classification codes for waste expected to be consigned to a landfill facility:
Opportunities for alternative disposal routing: | [5 empty] | Yes
| Baseline Management Route |  |  | Opportunity Management Route |  |  |  | Stream volume (%) |  |  | Opportunity Confidence |  | Comment
| GDF |  |  | LLWR |  |  |  | ~ 9.0 |  |  | GREEN |  | It is estimated that ~18 drums will be consigned as LLW from 2F34 under the 2X40/1 waste stream. The work to introduce this new LLW waste stream is well advanced.
| GDF |  |  | LLWR |  |  |  | ~ 9.0 |  |  | GREEN |  | It is estimated that ~18 drums will be consigned as LLW from 2F34 under the 2X40/1 waste stream. The work to introduce this new LLW waste stream is well advanced.
RADIOACTIVITY
Source: |  |  | The principal nuclides are Pu-238, Pu-239, Pu-240, Pu-241, Pu-242 and Am-241.
Uncertainty: |  |  | The activity accuracy is based on records of arisings.
Measurement of radioactivities: |  |  | The specific activities were calculated using an average fingerprint for the stream (determined through measurements of several thousand drums through the WTC assay suite) and the total Pu mass of the current stocks.
Chemical form of radionuclides: |  | H-3: | -
| C-14: |  | -
| Cl-36: |  | -
| Se-79: | Selenium-79 | -
| Tc-99: | Selenium-79 | -
| I-129: |  | -
| Ra: |  | -
| Th: |  | -
| U: |  | Metal, oxide.
Np: |  |  | -
Pu: |  |  | Metal, oxide.

## Radionuclide
WASTE STREAM |  |  | 2F34 |  | Plutonium Contaminated Materials; Drums
|  | Mean radioactivity, TBq/m³ |  |  |  |  | Mean radioactivity, TBq/m³
| Nuclide | Waste at | Bands and Code | Future Arisings | Bands and Code |  | Waste at |  | Bands and Code |  |  | Future Arisings |  | Bands and Code
|  | 2025-04-01 |  |  |  | Nuclide | 2025-04-01
| H 3 |  |  |  |  | Gd 153
| Be 10 |  |  |  |  | Ho 163
| C 14 |  |  |  |  | Ho 166m
| Na 22 |  |  |  |  | Tm 170
| Al 26 |  |  |  |  | Tm 171
| Cl 36 |  |  |  |  | Lu 174
| Ar 39 |  |  |  |  | Lu 176
| Ar 42 |  |  |  |  | Hf 178n
| K 40 |  |  |  |  | Hf 182
| Ca 41 |  |  |  |  | Pt 193
| Mn 53 |  |  |  |  | Tl 204
| Mn 54 |  |  |  |  | Pb 205
| Fe 55 |  |  |  |  | Pb 210
| Co 60 |  |  |  |  | Bi 208
| Ni 59 |  |  |  |  | Bi 210m
| Ni 63 |  |  |  |  | Po 210
| Zn 65 |  |  |  |  | Ra 223
| Se 79 |  |  |  |  | Ra 225
| Kr 81 |  |  |  |  | Ra 226
| Kr 85 |  |  |  |  | Ra 228
| Rb 87 |  |  |  |  | Ac 227
| Sr 90 |  |  |  |  | Th 227
| Zr 93 |  |  |  |  | Th 228
| Nb 91 |  |  |  |  | Th 229
| Nb 92 |  |  |  |  | Th 230
| Nb 93m |  |  |  |  | Th 232
| Nb 94 |  |  |  |  | Th 234
| Mo 93 |  |  |  |  | Pa 231
| Tc 97 |  |  |  |  | Pa 233
| Tc 99 |  |  |  |  | U 232
| Ru 106 |  |  |  |  | U 233
| Pd 107 |  |  |  |  | U 234
| Ag 108m |  |  |  |  | U 235 |  | 1.55E-07 | B | B | 2 |  | 1.55E-07 | C | C | 2
| Ag 110m |  |  |  |  | U 236
| Cd 109 |  |  |  |  | U 238 |  | 7.15E-06 | B | B | 2 |  | 7.15E-06 | C | C | 2
| Cd 113m |  |  |  |  | Np 237 |  | 6.81E-07 | B | B | 2 |  | 6.81E-07 | C | C | 2
| Sn 119m |  |  |  |  | Pu 236
| Sn 121m |  |  |  |  | Pu 238 |  | 1.13E+00 | B | B | 2 |  | 1.13E+00 | C | C | 2
| Sn 123 |  |  |  |  | Pu 239 |  | 2.46E-01 | B | B | 2 |  | 2.46E-01 | C | C | 2
| Sn 126 |  |  |  |  | Pu 240 |  | 3.57E-01 | B | B | 2 |  | 3.57E-01 | C | C | 2
| Sb 125 |  |  |  |  | Pu 241 |  | 1.85E+01 | B | B | 2 |  | 1.85E+01 | C | C | 2
| Sb 126 |  |  |  |  | Pu 242 |  | 6.20E-04 | B | B | 2 |  | 6.20E-04 | C | C | 2
| Te 125m |  |  |  |  | Am 241 |  | 2.30E-01 | B | B | 2 |  | 2.30E-01 | C | C | 2
| Te 127m |  |  |  |  | Am 242m
| I 129 |  |  |  |  | Am 243
| Cs 134 |  |  |  |  | Cm 242
| Cs 135 |  |  |  |  | Cm 243
| Cs 137 |  |  |  |  | Cm 244
| Ba 133 |  |  |  |  | Cm 245
| La 137 |  |  |  |  | Cm 246
| La 138 |  |  |  |  | Cm 248
| Ce 144 |  |  |  |  | Cf 249
| Pm 145 |  |  |  |  | Cf 250
| Pm 147 |  |  |  |  | Cf 251
| Sm 147 |  |  |  |  | Cf 252
| Sm 151 |  |  |  |  | Unsp a
| Eu 152 |  |  |  |  | Unsp b/g
| Eu 154 |  |  |  |  | Total a |  | 1.964079 |  |  | * |  | 1.964079 |  |  | *
| Eu 155 |  |  |  |  | Total b/g |  | 18.49955 |  |  | * |  | 18.49955 |  |  | *
| Bands (Upper and Lower) |  |  |  |  | Code
| A a factor of 1.5 |  |  |  |  | 1 Measured activity
| B a factor of 3 |  |  |  |  | 2 Derived activity (best estimate)
| C a factor of 10 |  |  |  |  | 3 Derived activity (upper limit)
| D a factor of 100 |  |  |  |  | 4 Not present
| E a factor of 1000 |  |  |  |  | 5 Present but not significant
6 Likely to be present but not assessed
| Note: Bands quantify uncertainty in |  |  |  |  | 7 Present in significant quantities but not determined
| the mean radioactivity. |  |  |  |  | 8 Not expected to be present in significant quantity
* Total calculated from the 114 declared radionuclides