## DataSheet
WASTE STREAM |  |  | 5B05/C |  | Cemented DFR Raffinate
SITE |  |  | Dounreay
SITE OWNER |  |  | Nuclear Decommissioning Authority
WASTE CUSTODIAN |  |  | Nuclear Restoration Services Ltd (NRS)
WASTE TYPE |  |  | ILW |  |  | 0
WASTE VOLUMES
[8 empty] | Reported (m3) |  |  |  | OR | Conditioned (m3) |  | Packaged (m3)
Stocks: |  |  | At 1.4.2025 | [9 empty] | = 439.0 |  | 501.3
Future arisings: | [14 empty] | 0.0
0.0
0.0
0.0
0.0
0.0
0.0
0.0
0.0
0.0
0.0
0.0
0.0
0.0
0.0
0.0
0.0
0.0
0.0
0.0
0.0
0.0
0.0
0.0
0.0
0.0
0.0
0.0
0.0
0.0
0.0
0.0
0.0
0.0
0.0
0.0
0.0
0.0
0.0
0.0
0.0
0.0
0.0
0.0
0.0
0.0
0.0
0.0
0.0
0.0
0.0
0.0
0.0
0.0
0.0
0.0
0.0
0.0
0.0
0.0
0.0
0.0
0.0
0.0
0.0
0.0
0.0
0.0
0.0
0.0
0.0
0.0
0.0
0.0
0.0
0.0
0.0
0.0
0.0
0.0
0.0
0.0
0.0
0.0
0.0
0.0
0.0
0.0
0.0
0.0
0.0
0.0
0.0
0.0
0.0
0.0
Total future arisings: | [12 empty] | 0.0 |  | 0.0
Total waste volume: | [12 empty] | 439.0 |  | 501.3
Number of waste packages in stock: |  |  | At 1.4.2025………………………...….. | [5 empty] | 878 | packages
Comment on arising rates: |  |  | There will be no further arisings of raw waste.
Additional information on quantities: |  |  | -
Uncertainty factors on volumes: |  |  | Stock (upper): |  |  | x | 1.00 |  | Arisings (upper): |  | x | -
|  |  | Stock (lower): |  |  | x | 1.00 |  | Arisings (lower): |  | x | -
WASTE SOURCE |  |  | Dounreay Fast Reactor (DFR) fuel reprocessing.
PHYSICAL CHARACTERISTICS
General description: |  |  | The waste consists of a cemented ferric/aluminium nitrate solution containing fission products and some actinides from reprocessing spent DFR fuel and some plutonium fuel. There are no large items in the waste.
Changes since waste generated: |  |  | The waste has been cemented into 500 litre drums.
Bulk density (t/m³): |  |  | ~ | 1.7
Comment on density: |  |  | The density is about 1.67 te/m³. The raw waste density has been measured around 1.18 te/m³.
CHEMICAL COMPOSITION
General description and components (%wt): |  |  | The waste is a cement product containing neutralised DFR raffinate. Cementitious grout - 100 %.
Chemical state: |  |  | Alkali
Sheet metal proportion / thickness: |  |  | -
Metals and alloys (%wt):
[9 empty] | (%wt) | Type(s) / Grades(s) with proportions | [5 empty] | % of total C14 activity
|  |  | Stainless steel…………………………………. | [5 empty] | = 0 | -
|  |  | Other ferrous metals………………………...… | [5 empty] | = 0 | -
|  |  | Iron………………………...………………………………. | [5 empty] | ~ 0.49 | -
|  |  | Aluminium…………………………...………… | [5 empty] | P | -
|  |  | Beryllium…………………….……………….. | [5 empty] | = 0 | -
|  |  | Cobalt……………………..……………………. | [5 empty] | = 0 | -
|  |  | Copper…………………………….……………….. | [5 empty] | = 0 | -
|  |  | Lead……………………………...……………… | [5 empty] | P | -
|  |  | Magnox/Magnesium…………………………... | [5 empty] | = 0 | -
|  |  | Nickel………………………………………..... | [5 empty] | = 0 | -
|  |  | Titanium…………………………………..……. | [6 empty] | -
|  |  | Uranium………………………………...………. | [5 empty] | P | -
|  |  | Zinc………………………………...…… | [5 empty] | = 0 | -
|  |  | Zircaloy/Zirconium……………...…….………. | [5 empty] | = 0 | -
|  |  | Other metals…………………….…………. | [5 empty] | = 0.31 | A range of metallic species are present (aluminium, cadmium, chromium, mercury, molybdenum, lead, sodium, phosphorus and uranium) at trace levels in the cemented wasteform.
Organics (%wt):
[9 empty] | (%wt) | Type(s) and comment | [5 empty] | % of total C14 activity
|  |  | Total cellulosics…………..………… | [5 empty] | = 0 | -
|  |  | Paper, cotton………..…………… | [5 empty] | = 0 | -
|  |  | Wood…………..………………… | [5 empty] | = 0 | -
|  |  | Halogenated plastics…………..…… | [5 empty] | = 0 | -
|  |  | Total non-halogenated plastics……………… | [5 empty] | = 0 | -
|  |  | Condensation polymers…………………...….. | [5 empty] | = 0 | -
|  |  | Others…………..……………...…… | [5 empty] | = 0 | -
|  |  | Organic ion exchange materials…..……. | [5 empty] | = 0 | -
|  |  | Total rubber…………..……..…………… | [5 empty] | = 0 | -
|  |  | Halogenated rubber…………………..…..…… | [5 empty] | = 0 | -
|  |  | Non-halogenated rubber…………………....… | [5 empty] | = 0 | -
|  |  | Hydrocarbons…………………………..... | [6 empty] | -
|  |  | Oil or grease……..………………….….… | [6 empty] | -
|  |  | Fuel….………………….....…………... | [6 empty] | -
|  |  | Asphalt/Tarmac (cont.coal tar)….… | [6 empty] | -
|  |  | Asphalt/Tarmac (no coal tar)……...… | [6 empty] | -
|  |  | Bitumen………………………………… | [6 empty] | -
|  |  | Others………………………………………. | [6 empty] | -
|  |  | Other organics…………..……………………..… | [5 empty] | TR | -
Other materials (%wt):
[9 empty] | (%wt) | Type(s) and comment | [5 empty] | % of total C14 activity
|  |  | Inorganic ion exchange materials…...… | [5 empty] | = 0 | -
|  |  | Inorganic sludges and flocs…………….… | [5 empty] | = 0 | -
|  |  | Soil……………..……………………....………… | [5 empty] | = 0 | -
|  |  | Brick/Stone/Rubble………………......…………..………… | [5 empty] | = 0 | -
|  |  | Cementitious material……………………….…. | [5 empty] | = 99.2 | -
|  |  | Sand……………………………………….. | [5 empty] | = 0 | -
|  |  | Glass/Ceramics………….…………..………… | [5 empty] | = 0 | -
|  |  | Graphite………..…………………………..……… | [5 empty] | = 0 | -
|  |  | Desiccants/Catalysts…………………… | [5 empty] | = 0 | -
|  |  | Asbestos…………..……………………...… | [5 empty] | = 0 | -
|  |  | Non/low friable……..……………………………… | [5 empty] | = 0 | -
|  |  | Moderately friable……..………………………… | [5 empty] | = 0 | -
|  |  | Highly friable……..…………………………… | [5 empty] | = 0 | -
|  |  | Free aqueous liquids…………..………… | [5 empty] | = 0 | -
|  |  | Free non-aqueous liquids…………….………..………… | [5 empty] | = 0 | -
|  |  | Powder/Ash…………..…………………...…… | [5 empty] | = 0 | -
COMPONENTS OF MATERIALS, WASTE PROPERTIES, MATERIALS NOT CONTRIBUTING TO MASS
Inorganic anions (%wt):
[9 empty] | (%wt) | Type(s) and comment
|  |  | Fluoride……..………………………………….. | [5 empty] | TR | -
|  |  | Chloride…………..…………………………….. | [5 empty] | < 0.01 | -
|  |  | Iodide…..………………………………...…. | [5 empty] | = 0 | -
|  |  | Cyanide…….…………………………………..… | [5 empty] | = 0 | -
|  |  | Carbonate………..…………………………...… | [5 empty] | = 0 | -
|  |  | Nitrate…………..…………………………...…. | [5 empty] | = 5.0 | -
|  |  | Nitrite…………..……………………………….... | [5 empty] | NE | -
|  |  | Phosphate……..…………………………...…. | [5 empty] | NE | -
|  |  | Sulphate………..…………………………….…. | [5 empty] | < 0.03 | -
|  |  | Sulphide………..……………………………...…. | [5 empty] | = 0 | -
Materials of interest for waste acceptance criteria:
[9 empty] | (%wt) | Type(s) and comment
|  |  | Combustible metals…………………………. | [5 empty] | = 0 | -
|  |  | Low flash point liquids……………………...… | [5 empty] | = 0 | -
|  |  | Explosive materials………………………….. | [5 empty] | = 0 | -
|  |  | Phosphorus…………..………………………… | [5 empty] | = 0 | -
|  |  | Hydrides………………………………….……… | [5 empty] | = 0 | -
|  |  | Biological etc. materials……………………….. | [5 empty] | = 0 | -
|  |  | Biodegradable materials…………...…………. | [5 empty] | = 0 | -
|  |  | Putrescible wastes………..…………… | [5 empty] | = 0 | -
|  |  | Non-putrescible wastes………..…………… | [5 empty] | = 0 | -
|  |  | Corrosive materials…………………………. | [5 empty] | = 0 | -
|  |  | Pyrophoric materials………………………….. | [5 empty] | = 0 | -
|  |  | Generating toxic gases……………………….. | [5 empty] | = 0 | -
|  |  | Reacting with water…………………………...… | [5 empty] | = 0 | -
|  |  | Higher activity particles…………………………………. | [5 empty] | = 0 | -
|  |  | Soluble solids as bulk chemical compounds……………………..………………….… | [5 empty] | = 0 | -
Hazardous substances / non hazardous pollutants: |  |  | -
[9 empty] | (%wt) | Type(s) and comment
|  |  | Acrylamide…………………………… | [5 empty] | NE | -
|  |  | Benzene………………..……………… | [5 empty] | NE | -
|  |  | Chlorinated solvents………..……………. | [5 empty] | NE | -
|  |  | Formaldehyde…………………………. | [5 empty] | NE | -
|  |  | Organometallics…………………………. | [5 empty] | NE | -
|  |  | Phenol……………………………………….... | [5 empty] | NE | -
|  |  | Styrene…..…...…..…..……………………….. | [5 empty] | NE | -
|  |  | Tri-butyl phosphate……………………….………... | [5 empty] | NE | -
|  |  | Other organophosphates……………………….. | [5 empty] | NE | -
|  |  | Vinyl chloride………………………………………. | [5 empty] | NE | -
|  |  | Arsenic……………………………………….... | [5 empty] | NE | -
|  |  | Barium…………………………………..…………. | [5 empty] | NE | -
|  |  | Boron…………………….……………………….. | [5 empty] | NE | -
|  |  | Boron (in Boral)…………………………………………………. | [5 empty] | NE | -
|  |  | Boron (non-Boral)…………………………………………………. | [5 empty] | NE | -
|  |  | Cadmium………………………………….……………….. | [5 empty] | P | 0.002 wt%
|  |  | Caesium……………………………………..……………. | [5 empty] | NE | -
|  |  | Selenium………………………………………….……. | [5 empty] | NE | -
|  |  | Chromium………………………..………………………. | [5 empty] | P | -
|  |  | Molybdenum……………………………..…………………. | [5 empty] | P | -
|  |  | Thallium…………………………...………………………. | [5 empty] | NE | -
|  |  | Tin………………………………...……………………… | [5 empty] | NE | -
|  |  | Vanadium…………………………………...…………………. | [5 empty] | NE | -
|  |  | Mercury compounds…………………...……………………. | [5 empty] | NE | -
|  |  | Others…………………………………………..…… | [5 empty] | P | -
Complexing agents (%wt): |  |  | Yes
[9 empty] | (%wt) | Type(s) and comment
|  |  | EDTA…………………….…………………….. | [5 empty] | NE | -
|  |  | DPTA…….…...………………………………………. | [5 empty] | NE | -
|  |  | NTA……………...…………………………………… | [5 empty] | NE | -
|  |  | Polycarboxylic acids………………………………… | [5 empty] | NE | -
|  |  | Other organic complexants…………………………..… | [5 empty] | TR | The raw waste may have contained trace quantities of odourless kerosene, MBP, DBP and TBP (butyl phosphates).
|  |  | Total complexing agents………………………...… | [5 empty] | TR | -
Physical components: | [8 empty] | Number | Type(s) and comment
|  |  | Sources………………………………...… | [5 empty] | = 0 | -
|  |  | Electronic & Electrical Equipment (EEE) | [6 empty] | -
|  |  | EEE Type 1……………………….……………. | [5 empty] | = 0 | -
|  |  | EEE Type 2…………………………………...……. | [5 empty] | = 0 | -
|  |  | EEE Type 3………………………………...……. | [5 empty] | = 0 | -
|  |  | EEE Type 4………………………………….……. | [5 empty] | = 0 | -
|  |  | EEE Type 5…………………………………..……. | [5 empty] | = 0 | -
TREATMENT, PACKAGING AND DISPOSAL
Planned on-site / off-site treatment(s): |  |  | Treatment | [8 empty] | On-site / Off-site |  | Stream volume %
Size reduction
Decay storage
Low force compaction
Supercompaction (HFC)
Incineration
Drying/dewatering/liquid separation
Tie down/fixatives/strippable coating/painting application
Decontamination
Metal treatment
Recycling / reuse
Thermal treatment, including vitrification
Encapsulation
Polymer encapsulation
Other physical treatment
Other chemical treatment
Containerisation
Treatment not yet determined
|  |  | None | [8 empty] | On-site |  | = 100.0
Comments on planned treatments: |  |  | Waste already packed and immobilised within 500L drums. They will sit in storage on site until a final disposal location has been made available.
Conditioning method: |  |  | Waste already conditioned.
Conditioning plants: |  | Plant Name | [6 empty] | Location
|  | - | [6 empty] | -
Likely conditioning matrix: |  |  | Non-standard
Further information on the conditioning matrix: |  |  | 1:1 PFA/OPC with a W/S ratio of 0.38.
Waste Packaging:
Likely container type: | Container | [6 empty] | Waste packaged (vol%) |  | Waste loading (m³) |  | Payload (m³) |  | Number of packages |  | Estimated start date for packaging
| 500 l drum (paddle) | [6 empty] | 100.0 |  | 0.50 |  | 0.50 |  | 878 |  | -
Range in container waste loading:
Other information on packaging and conditioning: |  |  | -
Conditioned density (t/m³): |  |  | ~ 1.7
Conditioned density comment: |  |  | The density is about 1.67t/m³.
Management Routes: |  |  | Disposal Route | [8 empty] | Stream volume % |  | Raw density t/m3 |  | Start date
Expected to be consigned to a Near Site, Near Surface Disposal Facility (Scotland)
|  |  | Expected to be Non-NSD HAW managed under Scottish Government's policy | [8 empty] | = 100.0
Expected to be disposed to LLW Vaults NRS Dounreay
Expected to be consigned to the Geological Disposal Facility
Expected to be consigned to a Near Surface Disposal Facility
Expected to be consigned to the LLW Repository
Expected to be consigned to a Landfill Facility
Expected to be disposed On-Site
Expected to be managed by In-Situ Disposal
Expected to be consigned to an Incineration Facility
Expected to be consigned to a Metal Treatment Facility
Expected to be Out of Scope
Expected to be recycled / reused
Disposal route not known
Classification codes for waste expected to be consigned to a landfill facility:
Opportunities for alternative disposal routing: | [5 empty] | No
| Baseline Management Route |  |  | Opportunity Management Route |  |  |  | Stream volume (%) |  |  | Opportunity Confidence |  | Comment
| - |  |  | - |  |  |  | - |  |  | - |  | -
| - |  |  | - |  |  |  | - |  |  | - |  | -
RADIOACTIVITY
Source: |  |  | Activity arises mainly from fission products from the reactor fuel.
Uncertainty: |  |  | Analysis figures are accurate to within a factor of three.
Measurement of radioactivities: |  |  | All tanks have been sampled and analysed during the transfer process in preparation for cementation. Inventory presented is derived from analysis results, FISPIN data and assumption regarding mixing of raffinates.
Chemical form of radionuclides: |  | H-3: | Likely to be present, form unknown.
| C-14: |  | Likely to be present, form unknown.
| Cl-36: |  | Likely to be present, form unknown.
| Se-79: | Selenium-79 | Likely to be present, form unknown.
| Tc-99: | Selenium-79 | Likely to be present, form unknown.
| I-129: |  | Likely to be present, form unknown.
| Ra: |  | Likely to be present, form unknown.
| Th: |  | Likely to be present, form unknown.
| U: |  | Likely to be present, form unknown.
Np: |  |  | Likely to be present, form unknown.
Pu: |  |  | Likely to be present, form unknown.

## Radionuclide
WASTE STREAM |  |  |  | 5B05/C |  |  |  | Cemented DFR Raffinate
|  | Mean radioactivity, TBq/m³ | [7 empty] | Mean radioactivity, TBq/m³
| Nuclide | Waste at |  | Bands and Code |  |  | Future Arisings | Bands and Code |  | Waste at |  | Bands and Code |  |  | Future Arisings |  | Bands and Code
|  | 2025-04-01 | [6 empty] | Nuclide | 2025-04-01
| H 3 | = | 5.28E-04 | B | B | 2 |  |  | Gd 153 | = | 3.58E-29 | B | B | 2
| Be 10 | = | 1.99E-07 | B | B | 2 |  |  | Ho 163 | = | 7.93E-14 | B | B | 2
| C 14 | = | 7.31E-05 | B | B | 2 |  |  | Ho 166m | = | 5.26E-10 | B | B | 2
| Na 22 | [7 empty] | Tm 170 |  | 6.38E-48 | B | B | 2
| Al 26 | [7 empty] | Tm 171 | = | 5.88E-13 | B | B | 2
| Cl 36 | = | 2.88E-05 | B | B | 2 |  |  | Lu 174 | = | 2.88E-15 | B | B | 2
| Ar 39 | [7 empty] | Lu 176 | = | 2.22E-18 | B | B | 2
| Ar 42 | [7 empty] | Hf 178n | = | 7.46E-19 | B | B | 2
| K 40 | [7 empty] | Hf 182 | = | 9.02E-17 | B | B | 2
| Ca 41 | = | 2.48E-04 | B | B | 2 |  |  | Pt 193
| Mn 53 | [7 empty] | Tl 204 | = | 6.78E-29 | B | B | 2
| Mn 54 | = | 9.67E-17 | B | B | 2 |  |  | Pb 205 | = | 4.30E-27 | B | B | 2
| Fe 55 | = | 2.40E-04 | B | B | 2 |  |  | Pb 210 | = | 2.58E-09 | B | B | 2
| Co 60 | = | 1.79E-04 | B | B | 2 |  |  | Bi 208 | = | 1.75E-23 | B | B | 2
| Ni 59 | = | 3.95E-04 | B | B | 2 |  |  | Bi 210m | = | 6.78E-24 | B | B | 2
| Ni 63 | = | 6.86E-02 | B | B | 2 |  |  | Po 210 | = | 2.53E-09 | B | B | 2
| Zn 65 | = | 8.31E-22 | B | B | 2 |  |  | Ra 223 | = | 3.34E-09 | B | B | 2
| Se 79 | = | 8.35E-05 | B | B | 2 |  |  | Ra 225 | = | 6.47E-11 | B | B | 2
| Kr 81 | [7 empty] | Ra 226 | = | 5.37E-09 | B | B | 2
| Kr 85 | [7 empty] | Ra 228 | = | 3.44E-14 | B | B | 2
| Rb 87 | = | 1.07E-08 | B | B | 2 |  |  | Ac 227 | = | 3.47E-09 | B | B | 2
| Sr 90 | = | 1.17E+01 | B | B | 2 |  |  | Th 227 | = | 3.34E-09 | B | B | 2
| Zr 93 | = | 8.72E-04 | B | B | 2 |  |  | Th 228 | = | 1.71E-07 | B | B | 2
| Nb 91 | = | 3.34E-18 | B | B | 2 |  |  | Th 229 | = | 6.47E-11 | B | B | 2
| Nb 92 | = | 2.25E-17 | B | B | 2 |  |  | Th 230 | = | 2.69E-07 | B | B | 2
| Nb 93m | = | 1.20E-03 | B | B | 2 |  |  | Th 232 | = | 3.48E-14 | B | B | 2
| Nb 94 | = | 9.10E-05 | B | B | 2 |  |  | Th 234 | = | 2.38E-07 | B | B | 2
| Mo 93 | = | 5.58E-04 | B | B | 2 |  |  | Pa 231 | = | 3.81E-08 | B | B | 2
| Tc 97 | = | 4.21E-16 | B | B | 2 |  |  | Pa 233 | = | 1.40E-05 | B | B | 2
| Tc 99 | = | 6.41E-03 | B | B | 2 |  |  | U 232 | = | 1.66E-07 | B | B | 2
| Ru 106 | = | 9.20E-13 | B | B | 2 |  |  | U 233 | = | 3.37E-09 | B | B | 2
| Pd 107 | = | 1.25E-05 | B | B | 2 |  |  | U 234 | = | 6.56E-05 | B | B | 2
| Ag 108m | = | 1.25E-11 | B | B | 2 |  |  | U 235 | = | 1.65E-06 | B | B | 2
| Ag 110m | = | 7.02E-25 | B | B | 2 |  |  | U 236 | = | 9.99E-07 | B | B | 2
| Cd 109 | = | 1.94E-21 | B | B | 2 |  |  | U 238 | = | 2.38E-07 | B | B | 2
| Cd 113m | = | 6.40E-04 | B | B | 2 |  |  | Np 237 | = | 1.40E-05 | B | B | 2
| Sn 119m | = | 1.88E-20 | B | B | 2 |  |  | Pu 236 | = | 5.55E-11 | B | B | 2
| Sn 121m | = | 7.33E-03 | B | B | 2 |  |  | Pu 238 | = | 5.07E-02 | B | B | 2
| Sn 123 |  | 1.27E-42 | B | B | 2 |  |  | Pu 239 | = | 8.85E-02 | B | B | 2
| Sn 126 | = | 9.52E-05 | B | B | 2 |  |  | Pu 240 | = | 9.34E-02 | B | B | 2
| Sb 125 | = | 2.19E-05 | B | B | 2 |  |  | Pu 241 | = | 2.70E-01 | B | B | 2
| Sb 126 | = | 9.52E-05 | B | B | 2 |  |  | Pu 242 | = | 6.38E-05 | B | B | 2
| Te 125m | = | 5.17E-06 | B | B | 2 |  |  | Am 241 | = | 1.83E-01 | B | B | 2
| Te 127m |  | 9.01E-49 | B | B | 2 |  |  | Am 242m | = | 2.10E-03 | B | B | 2
| I 129 | = | 8.25E-07 | B | B | 2 |  |  | Am 243 | = | 1.70E-04 | B | B | 2
| Cs 134 | = | 2.37E-07 | B | B | 2 |  |  | Cm 242 | = | 1.76E-03 | B | B | 2
| Cs 135 | = | 5.49E-04 | B | B | 2 |  |  | Cm 243 | = | 1.92E-04 | B | B | 2
| Cs 137 | = | 1.35E+01 | B | B | 2 |  |  | Cm 244 | = | 9.20E-04 | B | B | 2
| Ba 133 | = | 3.69E-10 | B | B | 2 |  |  | Cm 245 | = | 5.12E-07 | B | B | 2
| La 137 | = | 8.46E-11 | B | B | 2 |  |  | Cm 246 | = | 2.19E-08 | B | B | 2
| La 138 | = | 3.57E-15 | B | B | 2 |  |  | Cm 248 | = | 8.89E-14 | B | B | 2
| Ce 144 | = | 1.96E-16 | B | B | 2 |  |  | Cf 249 | = | 7.14E-13 | B | B | 2
| Pm 145 | = | 2.90E-12 | B | B | 2 |  |  | Cf 250 | = | 3.97E-14 | B | B | 2
| Pm 147 | = | 3.75E-04 | B | B | 2 |  |  | Cf 251 | = | 1.34E-16 | B | B | 2
| Sm 147 | = | 4.10E-09 | B | B | 2 |  |  | Cf 252 | = | 5.89E-23 | B | B | 2
| Sm 151 | = | 6.98E-01 | B | B | 2 |  |  | Unsp a
| Eu 152 | = | 3.39E-06 | B | B | 2 |  |  | Unsp b/g
| Eu 154 | = | 9.43E-04 | B | B | 2 |  |  | Total a |  | 0.4190463 |  |  | * |  | 0 |  | *
| Eu 155 | = | 1.37E-03 | B | B | 2 |  |  | Total b/g |  | 26.22936 |  |  | * |  | 0 |  | *
| Bands (Upper and Lower) | [7 empty] | Code
| A a factor of 1.5 | [7 empty] | 1 Measured activity
| B a factor of 3 | [7 empty] | 2 Derived activity (best estimate)
| C a factor of 10 | [7 empty] | 3 Derived activity (upper limit)
| D a factor of 100 | [7 empty] | 4 Not present
| E a factor of 1000 | [7 empty] | 5 Present but not significant
6 Likely to be present but not assessed
| Note: Bands quantify uncertainty in | [7 empty] | 7 Present in significant quantities but not determined
| the mean radioactivity. | [7 empty] | 8 Not expected to be present in significant quantity
* Total calculated from the 114 declared radionuclides