## DataSheet
WASTE STREAM |  |  | 5C335 |  | LETP HLA Tanks ILW
SITE |  |  | Harwell
SITE OWNER |  |  | Nuclear Decommissioning Authority
WASTE CUSTODIAN |  |  | Nuclear Restoration Services Ltd (NRS)
WASTE TYPE |  |  | ILW |  |  | 0
WASTE VOLUMES
[8 empty] | Reported (m3) |  |  |  | OR | Conditioned (m3) |  | Packaged (m3)
Stocks: |  |  | At 1.4.2025 |  |  |  |  | ~ 12.6
Future arisings:
Total future arisings: | [7 empty] | 0.0
Total waste volume: | [7 empty] | 12.6
Number of waste packages in stock: |  |  | At 1.4.2025………………………...….. | [5 empty] | - | packages
Comment on arising rates: |  |  | -
Additional information on quantities: |  |  | Volume estimated from waste in drums.
Uncertainty factors on volumes: |  |  | Stock (upper): |  |  | x | 1.50 |  | Arisings (upper): |  | x | -
|  |  | Stock (lower): |  |  | x | 0.10 |  | Arisings (lower): |  | x | -
WASTE SOURCE |  |  | Residual heels arising from the removal of liquors and sludge from the High Level Active tanks at the LETP
PHYSICAL CHARACTERISTICS
General description: |  |  | Solid waste contaminated with fission products, activation products and actinides in the form of sandy/caked heels.
Changes since waste generated: |  |  | Sandy, caked material.
Bulk density (t/m³): |  |  | ~ | 2.0
Comment on density: |  |  | This is the mean density (as stored).
CHEMICAL COMPOSITION
General description and components (%wt): |  |  | Heel waste from the HLA tanks assumed to be containing uranium (21% w/v), nitrate (1.3%-4% w/v), thorium (up to 3% w/v), sulphate (0.1-0.3% w/v) and chloride (0.1%). This is based on data obtained from the liquors and sludge contained in the tanks (see Waste Streams 5C18 and 5C320). The waste is from tanks containing acidic waste with a pH of 0.36-0.98.
Chemical state: |  |  | Acid
Sheet metal proportion / thickness: |  |  | None
Metals and alloys (%wt):
[9 empty] | (%wt) | Type(s) / Grades(s) with proportions | [5 empty] | % of total C14 activity
|  |  | Stainless steel…………………………………. | [6 empty] | -
|  |  | Other ferrous metals………………………...… | [6 empty] | -
|  |  | Iron………………………...………………………………. | [6 empty] | -
|  |  | Aluminium…………………………...………… | [6 empty] | -
|  |  | Beryllium…………………….……………….. | [6 empty] | -
|  |  | Cobalt……………………..……………………. | [6 empty] | -
|  |  | Copper…………………………….……………….. | [6 empty] | -
|  |  | Lead……………………………...……………… | [6 empty] | -
|  |  | Magnox/Magnesium…………………………... | [6 empty] | -
|  |  | Nickel………………………………………..... | [6 empty] | -
|  |  | Titanium…………………………………..……. | [6 empty] | -
|  |  | Uranium………………………………...………. | [6 empty] | -
|  |  | Zinc………………………………...…… | [6 empty] | -
|  |  | Zircaloy/Zirconium……………...…….………. | [6 empty] | -
|  |  | Other metals…………………….…………. | [6 empty] | -
Organics (%wt):
[9 empty] | (%wt) | Type(s) and comment | [5 empty] | % of total C14 activity
|  |  | Total cellulosics…………..………… | [5 empty] | 0 | -
|  |  | Paper, cotton………..…………… | [6 empty] | -
|  |  | Wood…………..………………… | [6 empty] | -
|  |  | Halogenated plastics…………..…… | [6 empty] | -
|  |  | Total non-halogenated plastics……………… | [5 empty] | 0 | -
|  |  | Condensation polymers…………………...….. | [6 empty] | -
|  |  | Others…………..……………...…… | [6 empty] | -
|  |  | Organic ion exchange materials…..……. | [6 empty] | -
|  |  | Total rubber…………..……..…………… | [5 empty] | 0 | -
|  |  | Halogenated rubber…………………..…..…… | [6 empty] | -
|  |  | Non-halogenated rubber…………………....… | [6 empty] | -
|  |  | Hydrocarbons…………………………..... | [6 empty] | -
|  |  | Oil or grease……..………………….….… | [6 empty] | -
|  |  | Fuel….………………….....…………... | [6 empty] | -
|  |  | Asphalt/Tarmac (cont.coal tar)….… | [6 empty] | -
|  |  | Asphalt/Tarmac (no coal tar)……...… | [6 empty] | -
|  |  | Bitumen………………………………… | [6 empty] | -
|  |  | Others………………………………………. | [6 empty] | -
|  |  | Other organics…………..……………………..… | [6 empty] | -
Other materials (%wt):
[9 empty] | (%wt) | Type(s) and comment | [5 empty] | % of total C14 activity
|  |  | Inorganic ion exchange materials…...… | [6 empty] | -
|  |  | Inorganic sludges and flocs…………….… | [6 empty] | -
|  |  | Soil……………..……………………....………… | [6 empty] | -
|  |  | Brick/Stone/Rubble………………......…………..………… | [6 empty] | -
|  |  | Cementitious material……………………….…. | [5 empty] | = 30.0 | -
|  |  | Sand……………………………………….. | [5 empty] | = 70.0 | Sandy, caked material
|  |  | Glass/Ceramics………….…………..………… | [6 empty] | -
|  |  | Graphite………..…………………………..……… | [6 empty] | -
|  |  | Desiccants/Catalysts…………………… | [6 empty] | -
|  |  | Asbestos…………..……………………...… | [5 empty] | 0 | -
|  |  | Non/low friable……..……………………………… | [6 empty] | -
|  |  | Moderately friable……..………………………… | [6 empty] | -
|  |  | Highly friable……..…………………………… | [6 empty] | -
|  |  | Free aqueous liquids…………..………… | [6 empty] | -
|  |  | Free non-aqueous liquids…………….………..………… | [6 empty] | -
|  |  | Powder/Ash…………..…………………...…… | [6 empty] | -
COMPONENTS OF MATERIALS, WASTE PROPERTIES, MATERIALS NOT CONTRIBUTING TO MASS
Inorganic anions (%wt):
[9 empty] | (%wt) | Type(s) and comment
|  |  | Fluoride……..………………………………….. | [6 empty] | -
|  |  | Chloride…………..…………………………….. | [5 empty] | ~ 0.10 | -
|  |  | Iodide…..………………………………...…. | [6 empty] | -
|  |  | Cyanide…….…………………………………..… | [6 empty] | -
|  |  | Carbonate………..…………………………...… | [6 empty] | -
|  |  | Nitrate…………..…………………………...…. | [5 empty] | ~ 4.0 | -
|  |  | Nitrite…………..……………………………….... | [6 empty] | -
|  |  | Phosphate……..…………………………...…. | [5 empty] | ~ 0.20 | -
|  |  | Sulphate………..…………………………….…. | [5 empty] | < 0.30 | -
|  |  | Sulphide………..……………………………...…. | [5 empty] | ~ 0.30 | -
Materials of interest for waste acceptance criteria:
[9 empty] | (%wt) | Type(s) and comment
|  |  | Combustible metals…………………………. | [6 empty] | -
|  |  | Low flash point liquids……………………...… | [6 empty] | -
|  |  | Explosive materials………………………….. | [6 empty] | -
|  |  | Phosphorus…………..………………………… | [6 empty] | -
|  |  | Hydrides………………………………….……… | [6 empty] | -
|  |  | Biological etc. materials……………………….. | [6 empty] | -
|  |  | Biodegradable materials…………...…………. | [5 empty] | 0 | -
|  |  | Putrescible wastes………..…………… | [6 empty] | -
|  |  | Non-putrescible wastes………..…………… | [6 empty] | -
|  |  | Corrosive materials…………………………. | [6 empty] | -
|  |  | Pyrophoric materials………………………….. | [6 empty] | -
|  |  | Generating toxic gases……………………….. | [6 empty] | -
|  |  | Reacting with water…………………………...… | [6 empty] | -
|  |  | Higher activity particles…………………………………. | [6 empty] | -
|  |  | Soluble solids as bulk chemical compounds……………………..………………….… | [6 empty] | -
Hazardous substances / non hazardous pollutants: |  |  | -
[9 empty] | (%wt) | Type(s) and comment
|  |  | Acrylamide…………………………… | [6 empty] | -
|  |  | Benzene………………..……………… | [6 empty] | -
|  |  | Chlorinated solvents………..……………. | [6 empty] | -
|  |  | Formaldehyde…………………………. | [6 empty] | -
|  |  | Organometallics…………………………. | [6 empty] | -
|  |  | Phenol……………………………………….... | [6 empty] | -
|  |  | Styrene…..…...…..…..……………………….. | [6 empty] | -
|  |  | Tri-butyl phosphate……………………….………... | [6 empty] | -
|  |  | Other organophosphates……………………….. | [6 empty] | -
|  |  | Vinyl chloride………………………………………. | [6 empty] | -
|  |  | Arsenic……………………………………….... | [6 empty] | -
|  |  | Barium…………………………………..…………. | [6 empty] | -
|  |  | Boron…………………….……………………….. | [5 empty] | 0 | -
|  |  | Boron (in Boral)…………………………………………………. | [6 empty] | -
|  |  | Boron (non-Boral)…………………………………………………. | [6 empty] | -
|  |  | Cadmium………………………………….……………….. | [6 empty] | -
|  |  | Caesium……………………………………..……………. | [6 empty] | -
|  |  | Selenium………………………………………….……. | [6 empty] | -
|  |  | Chromium………………………..………………………. | [6 empty] | -
|  |  | Molybdenum……………………………..…………………. | [6 empty] | -
|  |  | Thallium…………………………...………………………. | [6 empty] | -
|  |  | Tin………………………………...……………………… | [6 empty] | -
|  |  | Vanadium…………………………………...…………………. | [6 empty] | -
|  |  | Mercury compounds…………………...……………………. | [6 empty] | -
|  |  | Others…………………………………………..…… | [6 empty] | -
Complexing agents (%wt): |  |  | No
[9 empty] | (%wt) | Type(s) and comment
|  |  | EDTA…………………….…………………….. | [6 empty] | -
|  |  | DPTA…….…...………………………………………. | [6 empty] | -
|  |  | NTA……………...…………………………………… | [6 empty] | -
|  |  | Polycarboxylic acids………………………………… | [6 empty] | -
|  |  | Other organic complexants…………………………..… | [6 empty] | -
|  |  | Total complexing agents………………………...… | [6 empty] | -
Physical components: | [8 empty] | Number | Type(s) and comment
|  |  | Sources………………………………...… | [6 empty] | -
|  |  | Electronic & Electrical Equipment (EEE) | [6 empty] | -
|  |  | EEE Type 1……………………….……………. | [6 empty] | -
|  |  | EEE Type 2…………………………………...……. | [6 empty] | -
|  |  | EEE Type 3………………………………...……. | [6 empty] | -
|  |  | EEE Type 4………………………………….……. | [6 empty] | -
|  |  | EEE Type 5…………………………………..……. | [6 empty] | -
TREATMENT, PACKAGING AND DISPOSAL
Planned on-site / off-site treatment(s): |  |  | Treatment | [8 empty] | On-site / Off-site |  | Stream volume %
Size reduction
Decay storage
Low force compaction
Supercompaction (HFC)
Incineration
Drying/dewatering/liquid separation
Tie down/fixatives/strippable coating/painting application
Decontamination
Metal treatment
Recycling / reuse
Thermal treatment, including vitrification
|  |  | Encapsulation | [8 empty] | On-site |  | 100.0
Polymer encapsulation
Other physical treatment
Other chemical treatment
Containerisation
Treatment not yet determined
None
Comments on planned treatments: |  |  | -
Conditioning method: |  |  | The heels are contained in 200 litre drums and are due to be transfer from the LETP to the Solid Waste Complex for processing into 500 litre drums. These will be stored at Harwell pending disposal to the GDF. Ongoing work required to identify packing factor and processing methodology.
Conditioning plants: |  | Plant Name | [6 empty] | Location
|  | HAR SWC | [6 empty] | Harwell
Likely conditioning matrix: |  |  | Unknown
Further information on the conditioning matrix: |  |  | -
Waste Packaging:
Likely container type: | Container | [6 empty] | Waste packaged (vol%) |  | Waste loading (m³) |  | Payload (m³) |  | Number of packages |  | Estimated start date for packaging
| 500 l drum (pre-cast annular) | [6 empty] | 100.0 |  | 0.39 |  | 0.40 |  | 32 |  | -
Range in container waste loading: |  |  | -
Other information on packaging and conditioning: |  |  | -
Conditioned density (t/m³): |  |  | -
Conditioned density comment: |  |  | -
Management Routes: |  |  | Disposal Route | [8 empty] | Stream volume % |  | Raw density t/m3 |  | Start date
Expected to be consigned to a Near Site, Near Surface Disposal Facility (Scotland)
Expected to be Non-NSD HAW managed under Scottish Government's policy
Expected to be disposed to LLW Vaults NRS Dounreay
|  |  | Expected to be consigned to the Geological Disposal Facility | [8 empty] | 100.0
Expected to be consigned to a Near Surface Disposal Facility
Expected to be consigned to the LLW Repository
Expected to be consigned to a Landfill Facility
Expected to be disposed On-Site
Expected to be managed by In-Situ Disposal
Expected to be consigned to an Incineration Facility
Expected to be consigned to a Metal Treatment Facility
Expected to be Out of Scope
Expected to be recycled / reused
Disposal route not known
Classification codes for waste expected to be consigned to a landfill facility:
Opportunities for alternative disposal routing: | [5 empty] | No
| Baseline Management Route |  |  | Opportunity Management Route |  |  |  | Stream volume (%) |  |  | Opportunity Confidence |  | Comment
| - |  |  | - |  |  |  | - |  |  | - |  | -
| - |  |  | - |  |  |  | - |  |  | - |  | -
RADIOACTIVITY
Source: |  |  | -
Uncertainty: |  |  | Waste stream being characterised for radionuclide activity but unavailable at the time of the 2025 UK RWI submission.
Measurement of radioactivities: |  |  | -
Chemical form of radionuclides: |  | H-3: | expected to be present in heels
| C-14: |  | -
| Cl-36: |  | expected to be present in heels
| Se-79: | Selenium-79 | -
| Tc-99: | Selenium-79 | -
| I-129: |  | expected to be present in heels
| Ra: |  | expected to be present in heels
| Th: |  | expected to be present in heels
| U: |  | expected to be present in heels
Np: |  |  | expected to be present in heels
Pu: |  |  | expected to be present in heels

## Radionuclide
WASTE STREAM |  |  | 5C335 |  |  | LETP HLA Tanks ILW
|  | Mean radioactivity, TBq/m³ | [5 empty] | Mean radioactivity, TBq/m³
| Nuclide | Waste at | Bands and Code |  | Future Arisings | Bands and Code |  | Waste at |  | Bands and Code |  | Future Arisings |  | Bands and Code
|  | 2025-04-01 |  |  |  |  | Nuclide | 2025-04-01
| H 3 |  |  | 8 |  |  | Gd 153 |  |  |  | 8
| Be 10 |  |  | 8 |  |  | Ho 163 |  |  |  | 8
| C 14 |  |  | 8 |  |  | Ho 166m |  |  |  | 8
| Na 22 |  |  | 8 |  |  | Tm 170 |  |  |  | 8
| Al 26 |  |  | 8 |  |  | Tm 171 |  |  |  | 8
| Cl 36 |  |  | 8 |  |  | Lu 174 |  |  |  | 8
| Ar 39 |  |  | 8 |  |  | Lu 176 |  |  |  | 8
| Ar 42 |  |  | 8 |  |  | Hf 178n |  |  |  | 8
| K 40 |  |  | 8 |  |  | Hf 182 |  |  |  | 8
| Ca 41 |  |  | 8 |  |  | Pt 193 |  |  |  | 8
| Mn 53 |  |  | 8 |  |  | Tl 204 |  |  |  | 8
| Mn 54 |  |  | 8 |  |  | Pb 205 |  |  |  | 8
| Fe 55 |  |  | 8 |  |  | Pb 210 |  |  |  | 8
| Co 60 |  |  | 8 |  |  | Bi 208 |  |  |  | 8
| Ni 59 |  |  | 8 |  |  | Bi 210m |  |  |  | 8
| Ni 63 |  |  | 8 |  |  | Po 210 |  |  |  | 8
| Zn 65 |  |  | 8 |  |  | Ra 223 |  |  |  | 8
| Se 79 |  |  | 8 |  |  | Ra 225 |  |  |  | 8
| Kr 81 |  |  | 8 |  |  | Ra 226 |  |  |  | 8
| Kr 85 |  |  | 8 |  |  | Ra 228 |  |  |  | 8
| Rb 87 |  |  | 8 |  |  | Ac 227 |  |  |  | 8
| Sr 90 |  |  | 8 |  |  | Th 227 |  |  |  | 8
| Zr 93 |  |  | 8 |  |  | Th 228 |  |  |  | 8
| Nb 91 |  |  | 8 |  |  | Th 229 |  |  |  | 8
| Nb 92 |  |  | 8 |  |  | Th 230 |  |  |  | 8
| Nb 93m |  |  | 8 |  |  | Th 232 |  |  |  | 8
| Nb 94 |  |  | 8 |  |  | Th 234 |  |  |  | 8
| Mo 93 |  |  | 8 |  |  | Pa 231 |  |  |  | 8
| Tc 97 |  |  | 8 |  |  | Pa 233 |  |  |  | 8
| Tc 99 |  |  | 8 |  |  | U 232 |  |  |  | 8
| Ru 106 |  |  | 8 |  |  | U 233 |  |  |  | 8
| Pd 107 |  |  | 8 |  |  | U 234 |  |  |  | 8
| Ag 108m |  |  | 8 |  |  | U 235 |  |  |  | 8
| Ag 110m |  |  | 8 |  |  | U 236 |  |  |  | 8
| Cd 109 |  |  | 8 |  |  | U 238 |  |  |  | 8
| Cd 113m |  |  | 8 |  |  | Np 237 |  |  |  | 8
| Sn 119m |  |  | 8 |  |  | Pu 236 |  |  |  | 8
| Sn 121m |  |  | 8 |  |  | Pu 238 |  |  |  | 8
| Sn 123 |  |  | 8 |  |  | Pu 239 |  |  |  | 8
| Sn 126 |  |  | 8 |  |  | Pu 240 |  |  |  | 8
| Sb 125 |  |  | 8 |  |  | Pu 241 |  |  |  | 8
| Sb 126 |  |  | 8 |  |  | Pu 242 |  |  |  | 8
| Te 125m |  |  | 8 |  |  | Am 241 |  |  |  | 8
| Te 127m |  |  | 8 |  |  | Am 242m |  |  |  | 8
| I 129 |  |  | 8 |  |  | Am 243 |  |  |  | 8
| Cs 134 |  |  | 8 |  |  | Cm 242 |  |  |  | 8
| Cs 135 |  |  | 8 |  |  | Cm 243 |  |  |  | 8
| Cs 137 |  |  | 8 |  |  | Cm 244 |  |  |  | 8
| Ba 133 |  |  | 8 |  |  | Cm 245 |  |  |  | 8
| La 137 |  |  | 8 |  |  | Cm 246 |  |  |  | 8
| La 138 |  |  | 8 |  |  | Cm 248 |  |  |  | 8
| Ce 144 |  |  | 8 |  |  | Cf 249 |  |  |  | 8
| Pm 145 |  |  | 8 |  |  | Cf 250 |  |  |  | 8
| Pm 147 |  |  | 8 |  |  | Cf 251 |  |  |  | 8
| Sm 147 |  |  | 8 |  |  | Cf 252 |  |  |  | 8
| Sm 151 |  |  | 8 |  |  | Unsp a
| Eu 152 |  |  | 8 |  |  | Unsp b/g
| Eu 154 |  |  | 8 |  |  | Total a |  | 0 |  | * |  | 0 |  | *
| Eu 155 |  |  | 8 |  |  | Total b/g |  | 0 |  | * |  | 0 |  | *
| Bands (Upper and Lower) | [5 empty] | Code
| A a factor of 1.5 | [5 empty] | 1 Measured activity
| B a factor of 3 | [5 empty] | 2 Derived activity (best estimate)
| C a factor of 10 | [5 empty] | 3 Derived activity (upper limit)
| D a factor of 100 | [5 empty] | 4 Not present
| E a factor of 1000 | [5 empty] | 5 Present but not significant
6 Likely to be present but not assessed
| Note: Bands quantify uncertainty in | [5 empty] | 7 Present in significant quantities but not determined
| the mean radioactivity. | [5 empty] | 8 Not expected to be present in significant quantity
* Total calculated from the 114 declared radionuclides