## DataSheet
WASTE STREAM |  |  | 5C50 |  | Dragon Fuel
SITE |  |  | Harwell
SITE OWNER |  |  | Nuclear Decommissioning Authority
WASTE CUSTODIAN |  |  | Nuclear Restoration Services Ltd (NRS)
WASTE TYPE |  |  | ILW |  |  | 0
WASTE VOLUMES
[8 empty] | Reported (m3) |  |  |  | OR | Conditioned (m3) |  | Packaged (m3)
Stocks: |  |  | At 1.4.2025 |  |  |  |  | = 1.4
Future arisings:
Total future arisings: | [7 empty] | 0.0
Total waste volume: | [7 empty] | 1.4
Number of waste packages in stock: |  |  | At 1.4.2025………………………...….. | [5 empty] | - | packages
Comment on arising rates: |  |  | -
Additional information on quantities: |  |  | The Dragon fuel was stored at Winfrith, but has since been repacked into stainless steel containers 1/3 the length of the original containers before being transferred to Harwell. These are refered to as third length containers (TLC).
Uncertainty factors on volumes: |  |  | Stock (upper): |  |  | x | 1.20 |  | Arisings (upper): |  | x | -
|  |  | Stock (lower): |  |  | x | 0.80 |  | Arisings (lower): |  | x | -
WASTE SOURCE |  |  | Dragon reactor irradiated fuel.
PHYSICAL CHARACTERISTICS
General description: |  |  | Fuel consists of uranium and uranium/thorium fuel (oxide or carbide) kernels, also including graphite and (some) ZrC, covered with carbon and SiC layers to give 0.1-0.25 mm particles. Most of the fuel particles are mixed with graphite and compressed into compacts.
Changes since waste generated: |  |  | -
Bulk density (t/m³): |  |  | ~ | 1.9
Comment on density: |  |  | The density of fuel compacts varies between ~1.7 and 2.1 t/m3.
CHEMICAL COMPOSITION
General description and components (%wt): |  |  | Stainless steel TLCs (~67%), Graphite/pyrocarbon (31%), heavy metal oxides and carbides (U/Th/Zr) (~2%)
Chemical state: |  |  | Neutral
Sheet metal proportion / thickness: |  |  | -
Metals and alloys (%wt):
[9 empty] | (%wt) | Type(s) / Grades(s) with proportions | [5 empty] | % of total C14 activity
|  |  | Stainless steel…………………………………. | [5 empty] | = 67.0 | -
|  |  | Other ferrous metals………………………...… | [5 empty] | = 0 | -
|  |  | Iron………………………...………………………………. | [6 empty] | -
|  |  | Aluminium…………………………...………… | [5 empty] | = 0 | -
|  |  | Beryllium…………………….……………….. | [5 empty] | = 0 | -
|  |  | Cobalt……………………..……………………. | [6 empty] | -
|  |  | Copper…………………………….……………….. | [5 empty] | = 0 | -
|  |  | Lead……………………………...……………… | [5 empty] | = 0 | -
|  |  | Magnox/Magnesium…………………………... | [5 empty] | = 0 | -
|  |  | Nickel………………………………………..... | [6 empty] | -
|  |  | Titanium…………………………………..……. | [6 empty] | -
|  |  | Uranium………………………………...………. | [5 empty] | = 0 | -
|  |  | Zinc………………………………...…… | [5 empty] | = 0 | -
|  |  | Zircaloy/Zirconium……………...…….………. | [5 empty] | = 0 | -
|  |  | Other metals…………………….…………. | [6 empty] | -
Organics (%wt):
[9 empty] | (%wt) | Type(s) and comment | [5 empty] | % of total C14 activity
|  |  | Total cellulosics…………..………… | [5 empty] | = 0 | -
|  |  | Paper, cotton………..…………… | [5 empty] | = 0 | -
|  |  | Wood…………..………………… | [5 empty] | = 0 | -
|  |  | Halogenated plastics…………..…… | [5 empty] | = 0 | -
|  |  | Total non-halogenated plastics……………… | [5 empty] | = 0 | -
|  |  | Condensation polymers…………………...….. | [5 empty] | = 0 | -
|  |  | Others…………..……………...…… | [5 empty] | = 0 | -
|  |  | Organic ion exchange materials…..……. | [5 empty] | = 0 | -
|  |  | Total rubber…………..……..…………… | [5 empty] | = 0 | -
|  |  | Halogenated rubber…………………..…..…… | [5 empty] | = 0 | -
|  |  | Non-halogenated rubber…………………....… | [5 empty] | = 0 | -
|  |  | Hydrocarbons…………………………..... | [6 empty] | -
|  |  | Oil or grease……..………………….….… | [6 empty] | -
|  |  | Fuel….………………….....…………... | [6 empty] | -
|  |  | Asphalt/Tarmac (cont.coal tar)….… | [6 empty] | -
|  |  | Asphalt/Tarmac (no coal tar)……...… | [6 empty] | -
|  |  | Bitumen………………………………… | [6 empty] | -
|  |  | Others………………………………………. | [6 empty] | -
|  |  | Other organics…………..……………………..… | [5 empty] | = 0 | -
Other materials (%wt):
[9 empty] | (%wt) | Type(s) and comment | [5 empty] | % of total C14 activity
|  |  | Inorganic ion exchange materials…...… | [5 empty] | = 0 | -
|  |  | Inorganic sludges and flocs…………….… | [5 empty] | = 0 | -
|  |  | Soil……………..……………………....………… | [5 empty] | = 0 | -
|  |  | Brick/Stone/Rubble………………......…………..………… | [5 empty] | = 0 | -
|  |  | Cementitious material……………………….…. | [5 empty] | = 0 | -
|  |  | Sand……………………………………….. | [6 empty] | -
|  |  | Glass/Ceramics………….…………..………… | [5 empty] | = 0 | -
|  |  | Graphite………..…………………………..……… | [5 empty] | = 31.0 | -
|  |  | Desiccants/Catalysts…………………… | [6 empty] | -
|  |  | Asbestos…………..……………………...… | [5 empty] | = 0 | -
|  |  | Non/low friable……..……………………………… | [6 empty] | -
|  |  | Moderately friable……..………………………… | [6 empty] | -
|  |  | Highly friable……..…………………………… | [6 empty] | -
|  |  | Free aqueous liquids…………..………… | [5 empty] | = 0 | -
|  |  | Free non-aqueous liquids…………….………..………… | [5 empty] | = 0 | -
|  |  | Powder/Ash…………..…………………...…… | [5 empty] | TR | -
COMPONENTS OF MATERIALS, WASTE PROPERTIES, MATERIALS NOT CONTRIBUTING TO MASS
Inorganic anions (%wt):
[9 empty] | (%wt) | Type(s) and comment
|  |  | Fluoride……..………………………………….. | [5 empty] | = 0 | -
|  |  | Chloride…………..…………………………….. | [5 empty] | = 0 | -
|  |  | Iodide…..………………………………...…. | [5 empty] | = 0 | -
|  |  | Cyanide…….…………………………………..… | [5 empty] | = 0 | -
|  |  | Carbonate………..…………………………...… | [5 empty] | = 0 | -
|  |  | Nitrate…………..…………………………...…. | [5 empty] | = 0 | -
|  |  | Nitrite…………..……………………………….... | [5 empty] | = 0 | -
|  |  | Phosphate……..…………………………...…. | [5 empty] | = 0 | -
|  |  | Sulphate………..…………………………….…. | [5 empty] | = 0 | -
|  |  | Sulphide………..……………………………...…. | [5 empty] | = 0 | -
Materials of interest for waste acceptance criteria:
[9 empty] | (%wt) | Type(s) and comment
|  |  | Combustible metals…………………………. | [5 empty] | = 0 | -
|  |  | Low flash point liquids……………………...… | [5 empty] | = 0 | -
|  |  | Explosive materials………………………….. | [5 empty] | = 0 | -
|  |  | Phosphorus…………..………………………… | [5 empty] | = 0 | -
|  |  | Hydrides………………………………….……… | [5 empty] | = 0 | -
|  |  | Biological etc. materials……………………….. | [5 empty] | = 0 | -
|  |  | Biodegradable materials…………...…………. | [5 empty] | 0 | -
|  |  | Putrescible wastes………..…………… | [5 empty] | = 0 | -
|  |  | Non-putrescible wastes………..…………… | [6 empty] | -
|  |  | Corrosive materials…………………………. | [5 empty] | = 0 | -
|  |  | Pyrophoric materials………………………….. | [5 empty] | = 0 | -
|  |  | Generating toxic gases……………………….. | [5 empty] | = 0 | -
|  |  | Reacting with water…………………………...… | [5 empty] | = 0 | -
|  |  | Higher activity particles…………………………………. | [6 empty] | -
|  |  | Soluble solids as bulk chemical compounds……………………..………………….… | [6 empty] | -
Hazardous substances / non hazardous pollutants: |  |  | -
[9 empty] | (%wt) | Type(s) and comment
|  |  | Acrylamide…………………………… | [6 empty] | -
|  |  | Benzene………………..……………… | [6 empty] | -
|  |  | Chlorinated solvents………..……………. | [6 empty] | -
|  |  | Formaldehyde…………………………. | [6 empty] | -
|  |  | Organometallics…………………………. | [6 empty] | -
|  |  | Phenol……………………………………….... | [6 empty] | -
|  |  | Styrene…..…...…..…..……………………….. | [6 empty] | -
|  |  | Tri-butyl phosphate……………………….………... | [6 empty] | -
|  |  | Other organophosphates……………………….. | [6 empty] | -
|  |  | Vinyl chloride………………………………………. | [6 empty] | -
|  |  | Arsenic……………………………………….... | [6 empty] | -
|  |  | Barium…………………………………..…………. | [6 empty] | -
|  |  | Boron…………………….……………………….. | [5 empty] | 0 | -
|  |  | Boron (in Boral)…………………………………………………. | [6 empty] | -
|  |  | Boron (non-Boral)…………………………………………………. | [6 empty] | -
|  |  | Cadmium………………………………….……………….. | [6 empty] | -
|  |  | Caesium……………………………………..……………. | [6 empty] | -
|  |  | Selenium………………………………………….……. | [6 empty] | -
|  |  | Chromium………………………..………………………. | [6 empty] | -
|  |  | Molybdenum……………………………..…………………. | [6 empty] | -
|  |  | Thallium…………………………...………………………. | [6 empty] | -
|  |  | Tin………………………………...……………………… | [6 empty] | -
|  |  | Vanadium…………………………………...…………………. | [6 empty] | -
|  |  | Mercury compounds…………………...……………………. | [6 empty] | -
|  |  | Others…………………………………………..…… | [6 empty] | -
Complexing agents (%wt): |  |  | No
[9 empty] | (%wt) | Type(s) and comment
|  |  | EDTA…………………….…………………….. | [6 empty] | -
|  |  | DPTA…….…...………………………………………. | [6 empty] | -
|  |  | NTA……………...…………………………………… | [6 empty] | -
|  |  | Polycarboxylic acids………………………………… | [6 empty] | -
|  |  | Other organic complexants…………………………..… | [6 empty] | -
|  |  | Total complexing agents………………………...… | [5 empty] | = 0 | -
Physical components: | [8 empty] | Number | Type(s) and comment
|  |  | Sources………………………………...… | [6 empty] | -
|  |  | Electronic & Electrical Equipment (EEE) | [6 empty] | -
|  |  | EEE Type 1……………………….……………. | [6 empty] | -
|  |  | EEE Type 2…………………………………...……. | [6 empty] | -
|  |  | EEE Type 3………………………………...……. | [6 empty] | -
|  |  | EEE Type 4………………………………….……. | [6 empty] | -
|  |  | EEE Type 5…………………………………..……. | [6 empty] | -
TREATMENT, PACKAGING AND DISPOSAL
Planned on-site / off-site treatment(s): |  |  | Treatment | [8 empty] | On-site / Off-site |  | Stream volume %
Size reduction
Decay storage
Low force compaction
Supercompaction (HFC)
Incineration
Drying/dewatering/liquid separation
Tie down/fixatives/strippable coating/painting application
Decontamination
Metal treatment
Recycling / reuse
Thermal treatment, including vitrification
Encapsulation
Polymer encapsulation
Other physical treatment
Other chemical treatment
Containerisation
|  |  | Treatment not yet determined | [8 empty] | Off-site |  | 100.0
None
Comments on planned treatments: |  |  | -
Conditioning method: |  |  | -
Conditioning plants: |  | Plant Name | [6 empty] | Location
|  | - | [6 empty] | -
Likely conditioning matrix: |  |  | -
Further information on the conditioning matrix: |  |  | -
Waste Packaging:
Likely container type: | Container | [6 empty] | Waste packaged (vol%) |  | Waste loading (m³) |  | Payload (m³) |  | Number of packages |  | Estimated start date for packaging
| 500 l drum | [6 empty] | 100.0 |  | 0.01 |  | 0.47 |  | 100 |  | -
Range in container waste loading: |  |  | -
Other information on packaging and conditioning: |  |  | -
Conditioned density (t/m³): |  |  | -
Conditioned density comment: |  |  | -
Management Routes: |  |  | Disposal Route | [8 empty] | Stream volume % |  | Raw density t/m3 |  | Start date
Expected to be consigned to a Near Site, Near Surface Disposal Facility (Scotland)
Expected to be Non-NSD HAW managed under Scottish Government's policy
Expected to be disposed to LLW Vaults NRS Dounreay
Expected to be consigned to the Geological Disposal Facility
Expected to be consigned to a Near Surface Disposal Facility
Expected to be consigned to the LLW Repository
Expected to be consigned to a Landfill Facility
Expected to be disposed On-Site
Expected to be managed by In-Situ Disposal
Expected to be consigned to an Incineration Facility
Expected to be consigned to a Metal Treatment Facility
Expected to be Out of Scope
Expected to be recycled / reused
Disposal route not known
Classification codes for waste expected to be consigned to a landfill facility:
Opportunities for alternative disposal routing: | [5 empty] | No
| Baseline Management Route |  |  | Opportunity Management Route |  |  |  | Stream volume (%) |  |  | Opportunity Confidence |  | Comment
| - |  |  | - |  |  |  | - |  |  | - |  | -
| - |  |  | - |  |  |  | - |  |  | - |  | -
RADIOACTIVITY
Source: |  |  | Irradiation of enriched uranium and U/Th compact fuels.
Uncertainty: |  |  | Total alpha and beta/gamma activities vary by about three orders of magnitude between cans, and some individual isotopes by more than this.
Measurement of radioactivities: |  |  | Maximum and minimum activities of each radionuclide in individual cans determined by FISPIN. Average inventories for each isotope assigned to each can transferred, and total divided by the estimated total vol of 3.4m3. Exception U235 and daughters where can-specific activities assigned.
Chemical form of radionuclides: |  | H-3: | -
| C-14: |  | Present in the form of graphite and pyrolytic carbon.
| Cl-36: |  | -
| Se-79: | Selenium-79 | -
| Tc-99: | Selenium-79 | -
| I-129: |  | Present in fuel as fission product
| Ra: |  | -
| Th: |  | Thorium oxide and thorium carbide
| U: |  | Uranium oxide and uranium carbide
Np: |  |  | -
Pu: |  |  | Plutonium oxide and plutonium carbide

## Radionuclide
WASTE STREAM |  |  |  | 5C50 |  |  |  | Dragon Fuel
|  | Mean radioactivity, TBq/m³ | [7 empty] | Mean radioactivity, TBq/m³
| Nuclide | Waste at |  | Bands and Code |  |  | Future Arisings | Bands and Code |  | Waste at |  | Bands and Code |  |  | Future Arisings |  | Bands and Code
|  | 2025-04-01 | [6 empty] | Nuclide | 2025-04-01
| H 3 |  | 3.26E-01 | B | B | 2 |  |  | Gd 153 |  |  |  |  | 8
| Be 10 |  | 2.33E-06 | B | B | 2 |  |  | Ho 163 |  |  |  |  | 8
| C 14 |  | 1.15E-04 | B | B | 2 |  |  | Ho 166m |  |  |  |  | 8
| Na 22 |  |  |  |  | 8 |  |  | Tm 170 |  |  |  |  | 8
| Al 26 |  |  |  |  | 8 |  |  | Tm 171 |  |  |  |  | 8
| Cl 36 |  |  |  |  | 8 |  |  | Lu 174 |  |  |  |  | 8
| Ar 39 |  |  |  |  | 8 |  |  | Lu 176 |  |  |  |  | 8
| Ar 42 |  |  |  |  | 8 |  |  | Hf 178n |  |  |  |  | 8
| K 40 |  |  |  |  | 8 |  |  | Hf 182 |  |  |  |  | 8
| Ca 41 |  |  |  |  | 8 |  |  | Pt 193 |  |  |  |  | 8
| Mn 53 |  |  |  |  | 8 |  |  | Tl 204 |  |  |  |  | 8
| Mn 54 |  |  |  |  | 8 |  |  | Pb 205 |  |  |  |  | 8
| Fe 55 |  |  |  |  | 8 |  |  | Pb 210 |  | 2.17E-08 | B | B | 2
| Co 60 |  |  |  |  | 8 |  |  | Bi 208 |  |  |  |  | 8
| Ni 59 |  |  |  |  | 8 |  |  | Bi 210m |  |  |  |  | 8
| Ni 63 |  | 1.75E-07 | B | B | 2 |  |  | Po 210 |  | 2.11E-08 | B | B | 2
| Zn 65 |  |  |  |  | 8 |  |  | Ra 223 |  | 2.19E-04 | B | B | 2
| Se 79 |  | 4.65E-04 | B | B | 2 |  |  | Ra 225 |  | 2.59E-04 | B | B | 2
| Kr 81 |  |  |  |  | 8 |  |  | Ra 226 |  | 5.82E-08 | B | B | 2
| Kr 85 |  |  |  |  | 8 |  |  | Ra 228 |  | 9.40E-05 | B | B | 2
| Rb 87 |  |  |  |  | 8 |  |  | Ac 227 |  | 2.19E-04 | B | C | 2
| Sr 90 |  | 3.41E+02 | B | B | 2 |  |  | Th 227 |  | 2.16E-04 | B | B | 2
| Zr 93 |  | 2.27E-02 | B | B | 2 |  |  | Th 228 |  | 3.82E-02 | B | C | 2
| Nb 91 |  |  |  |  | 8 |  |  | Th 229 |  | 2.60E-04 | B | B | 2
| Nb 92 |  |  |  |  | 8 |  |  | Th 230 |  | 4.05E-06 | B | B | 2
| Nb 93m |  | 1.46E-02 | B | B | 2 |  |  | Th 232 |  | 9.88E-05 | B | B | 2
| Nb 94 |  | 7.41E-07 | B | B | 2 |  |  | Th 234 |  | 3.09E-04 | B | B | 2
| Mo 93 |  |  |  |  | 8 |  |  | Pa 231 |  | 3.97E-04 | B | B | 2
| Tc 97 |  |  |  |  | 8 |  |  | Pa 233 |  | 2.94E-03 | B | B | 2
| Tc 99 |  | 1.63E-01 | B | B | 2 |  |  | U 232 |  | 3.71E-02 | B | B | 2
| Ru 106 |  |  |  |  | 8 |  |  | U 233 |  | 1.83E-01 | B | B | 2
| Pd 107 |  | 4.91E-04 | B | B | 2 |  |  | U 234 |  | 7.31E-03 | B | B | 2
| Ag 108m |  |  |  |  | 8 |  |  | U 235 |  | 1.92E-03 | B | B | 2
| Ag 110m |  |  |  |  | 8 |  |  | U 236 |  | 7.64E-07 | B | B | 2
| Cd 109 |  |  |  |  | 8 |  |  | U 238 |  | 3.09E-04 | B | B | 2
| Cd 113m |  |  |  |  | 8 |  |  | Np 237 |  | 2.94E-03 | B | B | 2
| Sn 119m |  |  |  |  | 8 |  |  | Pu 236 |  |  |  |  | 8
| Sn 121m |  | 2.28E-02 | B | B | 2 |  |  | Pu 238 |  | 1.15E+01 | B | B | 2
| Sn 123 |  |  |  |  | 8 |  |  | Pu 239 |  | 2.58E+00 | B | B | 2
| Sn 126 |  | 2.72E-03 | B | B | 2 |  |  | Pu 240 |  | 1.72E+00 | B | B | 2
| Sb 125 |  |  |  |  | 8 |  |  | Pu 241 |  | 9.89E+01 | B | B | 2
| Sb 126 |  | 3.81E-04 | B | B | 2 |  |  | Pu 242 |  | 8.18E-03 | B | B | 2
| Te 125m |  |  |  |  | 8 |  |  | Am 241 |  | 2.93E+01 | B | B | 2
| Te 127m |  |  |  |  | 8 |  |  | Am 242m |  | 2.71E-04 | B | B | 2
| I 129 |  | 3.21E-04 | B | B | 2 |  |  | Am 243 |  | 7.35E-02 | B | C | 2
| Cs 134 |  | 1.28E-04 | B | B | 2 |  |  | Cm 242 |  | 2.24E-04 | B | C | 2
| Cs 135 |  | 9.24E-03 | B | B | 2 |  |  | Cm 243 |  | 2.93E-02 | B | C | 2
| Cs 137 |  | 3.98E+02 | B | B | 2 |  |  | Cm 244 |  | 1.61E+00 | B | C | 2
| Ba 133 |  |  |  |  | 8 |  |  | Cm 245 |  |  |  |  | 8
| La 137 |  |  |  |  | 8 |  |  | Cm 246 |  |  |  |  | 8
| La 138 |  |  |  |  | 8 |  |  | Cm 248 |  |  |  |  | 8
| Ce 144 |  |  |  |  | 8 |  |  | Cf 249 |  |  |  |  | 8
| Pm 145 |  |  |  |  | 8 |  |  | Cf 250 |  |  |  |  | 8
| Pm 147 |  | 8.13E-03 | B | B | 2 |  |  | Cf 251 |  |  |  |  | 8
| Sm 147 |  |  |  |  | 8 |  |  | Cf 252 |  |  |  |  | 8
| Sm 151 |  | 6.30E+00 | B | B | 2 |  |  | Unsp a
| Eu 152 |  | 2.37E-03 | B | B | 2 |  |  | Unsp b/g
| Eu 154 |  | 1.12E+00 | B | B | 2 |  |  | Total a |  | 47.06151 |  |  | * |  | 0 |  | *
| Eu 155 |  | 2.93E-02 | B | B | 2 |  |  | Total b/g |  | 846.2586 |  |  | * |  | 0 |  | *
| Bands (Upper and Lower) | [7 empty] | Code
| A a factor of 1.5 | [7 empty] | 1 Measured activity
| B a factor of 3 | [7 empty] | 2 Derived activity (best estimate)
| C a factor of 10 | [7 empty] | 3 Derived activity (upper limit)
| D a factor of 100 | [7 empty] | 4 Not present
| E a factor of 1000 | [7 empty] | 5 Present but not significant
6 Likely to be present but not assessed
| Note: Bands quantify uncertainty in | [7 empty] | 7 Present in significant quantities but not determined
| the mean radioactivity. | [7 empty] | 8 Not expected to be present in significant quantity
* Total calculated from the 114 declared radionuclides