## DataSheet
WASTE STREAM |  |  | 5C52/C |  | Encapsulated Processed Remote Handled ILW
SITE |  |  | Harwell
SITE OWNER |  |  | Nuclear Decommissioning Authority
WASTE CUSTODIAN |  |  | Nuclear Restoration Services Ltd (NRS)
WASTE TYPE |  |  | ILW |  |  | 0
WASTE VOLUMES
[8 empty] | Reported (m3) |  |  |  | OR | Conditioned (m3) |  | Packaged (m3)
Stocks: |  |  | At 1.4.2025 | [9 empty] | = 101.6 |  | 145.0
Future arisings: | [14 empty] | 0.0
0.0
0.0
0.0
0.0
0.0
0.0
0.0
0.0
0.0
0.0
0.0
0.0
0.0
0.0
0.0
0.0
0.0
0.0
0.0
0.0
0.0
0.0
0.0
0.0
0.0
0.0
0.0
0.0
0.0
0.0
0.0
0.0
0.0
0.0
0.0
0.0
0.0
0.0
0.0
0.0
0.0
0.0
0.0
0.0
0.0
0.0
0.0
0.0
0.0
0.0
0.0
0.0
0.0
0.0
0.0
0.0
0.0
0.0
0.0
0.0
0.0
0.0
0.0
0.0
0.0
0.0
0.0
0.0
0.0
0.0
0.0
0.0
0.0
0.0
0.0
0.0
0.0
0.0
0.0
0.0
0.0
0.0
0.0
0.0
0.0
0.0
0.0
0.0
0.0
0.0
0.0
0.0
0.0
0.0
0.0
Total future arisings: | [12 empty] | 0.0 |  | 0.0
Total waste volume: | [12 empty] | 101.6 |  | 145.0
Number of waste packages in stock: |  |  | At 1.4.2025………………………...….. | [5 empty] | 254 | packages
Comment on arising rates: |  |  | This waste stream represents wastes that have been packaged into 500 litre drums and have been cement encapsulated. The waste drums will be stored until such time as a GDF is available, when they will be exported to GDF.
Additional information on quantities: |  |  | Volume updated to account for all drums held at a nominal 0.4m3 per drum
Uncertainty factors on volumes: |  |  | Stock (upper): |  |  | x | 1.00 |  | Arisings (upper): |  | x | -
|  |  | Stock (lower): |  |  | x | 1.00 |  | Arisings (lower): |  | x | -
WASTE SOURCE |  |  | Packaging of RHILW streams: principally 5C30, also 6C32, 5C54, 5G25, and 5C318. Future arisings will also include 5G04, with possibly (parts of) 5C306, 5C308, and 5C310.
PHYSICAL CHARACTERISTICS
General description: |  |  | Laboratory/cell wastes, sources, cut-up experimental rigs, glassware and concrete. The RHILW is varied in nature, but has all been size reduced to allow import into the facility; <50 litres and <100kg.
Changes since waste generated: |  |  | Larger items may be disassembled as necessary to facilitate grout infiltration. In future, problem wastes (e.g. bulk particulate) will be separately conditioned in small containers before adding to the waste package; currently these are being retained.
Bulk density (t/m³): |  |  | ~ | 2.0
Comment on density: |  |  | Conditioned density.
CHEMICAL COMPOSITION
General description and components (%wt): |  |  | Ferrous metal (48.5%), plastics/rubber (18.9%), aluminium (6%), lead (6%), cellulose (8.6%), inert inorganics including glass (2.7%), inorganic chemicals (1%), other metals (~2.3%), concrete/sand/cement (6%).
Chemical state: |  |  | Neutral
Sheet metal proportion / thickness: |  |  | No additional information available.
Metals and alloys (%wt):
[9 empty] | (%wt) | Type(s) / Grades(s) with proportions | [5 empty] | % of total C14 activity
|  |  | Stainless steel…………………………………. | [5 empty] | = 21.1 | Where grade of stainless is specified, it is 18/8/1.
|  |  | Other ferrous metals………………………...… | [5 empty] | = 26.2 | Other ferrous metals include 2.2% machine steel.
|  |  | Iron………………………...………………………………. | [5 empty] | = 1.2 | -
|  |  | Aluminium…………………………...………… | [5 empty] | = 6.0 | Where specified, Al is BS1471/N4 or BS1470/1050A.
|  |  | Beryllium…………………….……………….. | [6 empty] | -
|  |  | Cobalt……………………..……………………. | [5 empty] | TR | -
|  |  | Copper…………………………….……………….. | [5 empty] | = 1.6 | -
|  |  | Lead……………………………...……………… | [5 empty] | = 6.0 | -
|  |  | Magnox/Magnesium…………………………... | [5 empty] | TR | -
|  |  | Nickel………………………………………..... | [5 empty] | TR | -
|  |  | Titanium…………………………………..……. | [6 empty] | -
|  |  | Uranium………………………………...………. | [5 empty] | = 0.40 | -
|  |  | Zinc………………………………...…… | [5 empty] | < 0.10 | -
|  |  | Zircaloy/Zirconium……………...…….………. | [5 empty] | TR | -
|  |  | Other metals…………………….…………. | [5 empty] | = 0.30 | Traces of Ag, W, Cd, Cr
Organics (%wt):
[9 empty] | (%wt) | Type(s) and comment | [5 empty] | % of total C14 activity
|  |  | Total cellulosics…………..………… | [5 empty] | = 8.6 | -
|  |  | Paper, cotton………..…………… | [5 empty] | = 4.2 | -
|  |  | Wood…………..………………… | [5 empty] | = 4.4 | -
|  |  | Halogenated plastics…………..…… | [5 empty] | = 15.4 | -
|  |  | Total non-halogenated plastics……………… | [5 empty] | = 2.8 | -
|  |  | Condensation polymers…………………...….. | [5 empty] | = 1.3 | -
|  |  | Others…………..……………...…… | [5 empty] | = 1.5 | -
|  |  | Organic ion exchange materials…..……. | [5 empty] | = 0 | -
|  |  | Total rubber…………..……..…………… | [5 empty] | = 0.70 | -
|  |  | Halogenated rubber…………………..…..…… | [5 empty] | = 0.10 | -
|  |  | Non-halogenated rubber…………………....… | [5 empty] | = 0.60 | -
|  |  | Hydrocarbons…………………………..... | [6 empty] | -
|  |  | Oil or grease……..………………….….… | [6 empty] | -
|  |  | Fuel….………………….....…………... | [6 empty] | -
|  |  | Asphalt/Tarmac (cont.coal tar)….… | [6 empty] | -
|  |  | Asphalt/Tarmac (no coal tar)……...… | [6 empty] | -
|  |  | Bitumen………………………………… | [6 empty] | -
|  |  | Others………………………………………. | [6 empty] | -
|  |  | Other organics…………..……………………..… | [5 empty] | TR | wax
Other materials (%wt):
[9 empty] | (%wt) | Type(s) and comment | [5 empty] | % of total C14 activity
|  |  | Inorganic ion exchange materials…...… | [5 empty] | = 0 | -
|  |  | Inorganic sludges and flocs…………….… | [5 empty] | = 0 | -
|  |  | Soil……………..……………………....………… | [5 empty] | = 0 | -
|  |  | Brick/Stone/Rubble………………......…………..………… | [5 empty] | = 1.1 | -
|  |  | Cementitious material……………………….…. | [5 empty] | = 6.0 | -
|  |  | Sand……………………………………….. | [6 empty] | -
|  |  | Glass/Ceramics………….…………..………… | [5 empty] | = 2.5 | -
|  |  | Graphite………..…………………………..……… | [5 empty] | = 0.04 | -
|  |  | Desiccants/Catalysts…………………… | [6 empty] | -
|  |  | Asbestos…………..……………………...… | [5 empty] | = 0 | Exact data unavailable
|  |  | Non/low friable……..……………………………… | [6 empty] | -
|  |  | Moderately friable……..………………………… | [6 empty] | -
|  |  | Highly friable……..…………………………… | [6 empty] | -
|  |  | Free aqueous liquids…………..………… | [5 empty] | = 0 | -
|  |  | Free non-aqueous liquids…………….………..………… | [5 empty] | = 0 | -
|  |  | Powder/Ash…………..…………………...…… | [5 empty] | < 2.0 | -
COMPONENTS OF MATERIALS, WASTE PROPERTIES, MATERIALS NOT CONTRIBUTING TO MASS
Inorganic anions (%wt):
[9 empty] | (%wt) | Type(s) and comment
|  |  | Fluoride……..………………………………….. | [5 empty] | = 0 | -
|  |  | Chloride…………..…………………………….. | [5 empty] | TR | -
|  |  | Iodide…..………………………………...…. | [5 empty] | = 0 | -
|  |  | Cyanide…….…………………………………..… | [5 empty] | = 0 | -
|  |  | Carbonate………..…………………………...… | [5 empty] | P | -
|  |  | Nitrate…………..…………………………...…. | [5 empty] | TR | -
|  |  | Nitrite…………..……………………………….... | [5 empty] | = 0 | -
|  |  | Phosphate……..…………………………...…. | [5 empty] | = 0 | -
|  |  | Sulphate………..…………………………….…. | [5 empty] | P | -
|  |  | Sulphide………..……………………………...…. | [5 empty] | = 0 | -
Materials of interest for waste acceptance criteria:
[9 empty] | (%wt) | Type(s) and comment
|  |  | Combustible metals…………………………. | [5 empty] | = 0 | -
|  |  | Low flash point liquids……………………...… | [5 empty] | = 0 | -
|  |  | Explosive materials………………………….. | [5 empty] | = 0 | -
|  |  | Phosphorus…………..………………………… | [5 empty] | = 0 | -
|  |  | Hydrides………………………………….……… | [5 empty] | = 0 | -
|  |  | Biological etc. materials……………………….. | [5 empty] | = 0 | -
|  |  | Biodegradable materials…………...…………. | [5 empty] | 0 | -
|  |  | Putrescible wastes………..…………… | [5 empty] | = 0 | -
|  |  | Non-putrescible wastes………..…………… | [6 empty] | -
|  |  | Corrosive materials…………………………. | [5 empty] | = 0 | -
|  |  | Pyrophoric materials………………………….. | [5 empty] | = 0 | -
|  |  | Generating toxic gases……………………….. | [5 empty] | = 0 | -
|  |  | Reacting with water…………………………...… | [5 empty] | = 0 | -
|  |  | Higher activity particles…………………………………. | [6 empty] | -
|  |  | Soluble solids as bulk chemical compounds……………………..………………….… | [6 empty] | -
Hazardous substances / non hazardous pollutants: |  |  | -
[9 empty] | (%wt) | Type(s) and comment
|  |  | Acrylamide…………………………… | [6 empty] | -
|  |  | Benzene………………..……………… | [6 empty] | -
|  |  | Chlorinated solvents………..……………. | [6 empty] | -
|  |  | Formaldehyde…………………………. | [6 empty] | -
|  |  | Organometallics…………………………. | [6 empty] | -
|  |  | Phenol……………………………………….... | [6 empty] | -
|  |  | Styrene…..…...…..…..……………………….. | [6 empty] | -
|  |  | Tri-butyl phosphate……………………….………... | [6 empty] | -
|  |  | Other organophosphates……………………….. | [6 empty] | -
|  |  | Vinyl chloride………………………………………. | [6 empty] | -
|  |  | Arsenic……………………………………….... | [6 empty] | -
|  |  | Barium…………………………………..…………. | [6 empty] | -
|  |  | Boron…………………….……………………….. | [5 empty] | 0 | -
|  |  | Boron (in Boral)…………………………………………………. | [6 empty] | -
|  |  | Boron (non-Boral)…………………………………………………. | [6 empty] | -
|  |  | Cadmium………………………………….……………….. | [6 empty] | -
|  |  | Caesium……………………………………..……………. | [6 empty] | -
|  |  | Selenium………………………………………….……. | [6 empty] | -
|  |  | Chromium………………………..………………………. | [6 empty] | -
|  |  | Molybdenum……………………………..…………………. | [6 empty] | -
|  |  | Thallium…………………………...………………………. | [6 empty] | -
|  |  | Tin………………………………...……………………… | [6 empty] | -
|  |  | Vanadium…………………………………...…………………. | [6 empty] | -
|  |  | Mercury compounds…………………...……………………. | [6 empty] | -
|  |  | Others…………………………………………..…… | [6 empty] | -
Complexing agents (%wt): |  |  | No
[9 empty] | (%wt) | Type(s) and comment
|  |  | EDTA…………………….…………………….. | [6 empty] | -
|  |  | DPTA…….…...………………………………………. | [6 empty] | -
|  |  | NTA……………...…………………………………… | [6 empty] | -
|  |  | Polycarboxylic acids………………………………… | [6 empty] | -
|  |  | Other organic complexants…………………………..… | [6 empty] | -
|  |  | Total complexing agents………………………...… | [5 empty] | = 0 | -
Physical components: | [8 empty] | Number | Type(s) and comment
|  |  | Sources………………………………...… | [6 empty] | unknown
|  |  | Electronic & Electrical Equipment (EEE) | [6 empty] | -
|  |  | EEE Type 1……………………….……………. | [6 empty] | -
|  |  | EEE Type 2…………………………………...……. | [6 empty] | -
|  |  | EEE Type 3………………………………...……. | [6 empty] | -
|  |  | EEE Type 4………………………………….……. | [6 empty] | -
|  |  | EEE Type 5…………………………………..……. | [6 empty] | -
TREATMENT, PACKAGING AND DISPOSAL
Planned on-site / off-site treatment(s): |  |  | Treatment | [8 empty] | On-site / Off-site |  | Stream volume %
Size reduction
Decay storage
Low force compaction
Supercompaction (HFC)
Incineration
Drying/dewatering/liquid separation
Tie down/fixatives/strippable coating/painting application
Decontamination
Metal treatment
Recycling / reuse
Thermal treatment, including vitrification
Encapsulation
Polymer encapsulation
Other physical treatment
Other chemical treatment
Containerisation
Treatment not yet determined
None
Comments on planned treatments: |  |  | -
Conditioning method: |  |  | The stream represents waste that has been retrieved from storage tubes and is packaged and encapsulated in 500-litre enhanced drums.
Conditioning plants: |  | Plant Name | [6 empty] | Location
|  | - | [6 empty] | -
Likely conditioning matrix: |  |  | -
Further information on the conditioning matrix: |  |  | 3:1 PFA:OPC w/s 0.42.
Waste Packaging:
Likely container type: | Container | [6 empty] | Waste packaged (vol%) |  | Waste loading (m³) |  | Payload (m³) |  | Number of packages |  | Estimated start date for packaging
| 500 l drum (pre-cast annular) | [6 empty] | 100.0 |  | 0.40 |  | 0.40 |  | 254 |  | -
Range in container waste loading: |  |  | Significant variation in waste loading is expected, based upon the precise nature of the waste being packaged at any time and the limits applying to their contents.
Other information on packaging and conditioning: |  |  | -
Conditioned density (t/m³): |  |  | ~ 2.0
Conditioned density comment: |  |  | The density will vary according to the nature of individual drum contents
Management Routes: |  |  | Disposal Route | [8 empty] | Stream volume % |  | Raw density t/m3 |  | Start date
Expected to be consigned to a Near Site, Near Surface Disposal Facility (Scotland)
Expected to be Non-NSD HAW managed under Scottish Government's policy
Expected to be disposed to LLW Vaults NRS Dounreay
|  |  | Expected to be consigned to the Geological Disposal Facility | [8 empty] | 100.0
Expected to be consigned to a Near Surface Disposal Facility
Expected to be consigned to the LLW Repository
Expected to be consigned to a Landfill Facility
Expected to be disposed On-Site
Expected to be managed by In-Situ Disposal
Expected to be consigned to an Incineration Facility
Expected to be consigned to a Metal Treatment Facility
Expected to be Out of Scope
Expected to be recycled / reused
Disposal route not known
Classification codes for waste expected to be consigned to a landfill facility:
Opportunities for alternative disposal routing: | [5 empty] | No
| Baseline Management Route |  |  | Opportunity Management Route |  |  |  | Stream volume (%) |  |  | Opportunity Confidence |  | Comment
| - |  |  | - |  |  |  | - |  |  | - |  | -
| - |  |  | - |  |  |  | - |  |  | - |  | -
RADIOACTIVITY
Source: |  |  | Activated and contaminated items from historic R&D activities on the Harwell site including standard sources and fuel samples. Other beta/gamma not defined.
Uncertainty: |  |  | Activities have been calculated from records.
Measurement of radioactivities: |  |  | Combination of consignor's declarations and fissile/ gamma counting on packaging. All inventories enhanced by applying fingerprints according to waste origin.
Chemical form of radionuclides: |  | H-3: | Variable
| C-14: |  | Activation products
| Cl-36: |  | -
| Se-79: | Selenium-79 | -
| Tc-99: | Selenium-79 | -
| I-129: |  | -
| Ra: |  | Variable
| Th: |  | Variable
| U: |  | Variable
Np: |  |  | Variable
Pu: |  |  | Variable

## Radionuclide
WASTE STREAM |  |  |  | 5C52/C |  |  |  | Encapsulated Processed Remote Handled ILW
|  | Mean radioactivity, TBq/m³ | [7 empty] | Mean radioactivity, TBq/m³
| Nuclide | Waste at |  | Bands and Code |  |  | Future Arisings | Bands and Code |  | Waste at |  | Bands and Code |  |  | Future Arisings |  | Bands and Code
|  | 2025-04-01 | [6 empty] | Nuclide | 2025-04-01
| H 3 |  | 6.21E-02 | B | B | 2 |  |  | Gd 153 |  |  |  |  | 8
| Be 10 |  |  |  |  | 8 |  |  | Ho 163 |  |  |  |  | 8
| C 14 |  | 1.96E-04 | B | B | 2 |  |  | Ho 166m |  |  |  |  | 8
| Na 22 |  |  |  |  | 8 |  |  | Tm 170 |  |  |  |  | 8
| Al 26 |  |  |  |  | 8 |  |  | Tm 171 |  |  |  |  | 8
| Cl 36 |  | 4.68E-06 | B | B | 2 |  |  | Lu 174 |  |  |  |  | 8
| Ar 39 |  |  |  |  | 8 |  |  | Lu 176 |  |  |  |  | 8
| Ar 42 |  |  |  |  | 8 |  |  | Hf 178n |  |  |  |  | 8
| K 40 |  | 5.19E-05 | B | B | 2 |  |  | Hf 182 |  |  |  |  | 8
| Ca 41 |  | 6.30E-05 | B | B | 2 |  |  | Pt 193 |  |  |  |  | 8
| Mn 53 |  |  |  |  | 8 |  |  | Tl 204 |  | 9.52E-08 | B | B | 2
| Mn 54 |  |  |  |  | 8 |  |  | Pb 205 |  |  |  |  | 8
| Fe 55 |  | 4.13E-05 | B | B | 2 |  |  | Pb 210 |  | 3.79E-06 | B | B | 2
| Co 60 |  | 4.68E-02 | B | B | 2 |  |  | Bi 208 |  |  |  |  | 8
| Ni 59 |  | 8.90E-03 | B | B | 2 |  |  | Bi 210m |  |  |  |  | 8
| Ni 63 |  | 4.36E-01 | B | B | 2 |  |  | Po 210 |  | 3.74E-06 | B | B | 2
| Zn 65 |  |  |  |  | 8 |  |  | Ra 223 |  | 1.92E-06 | B | B | 2
| Se 79 |  | 1.83E-09 | B | B | 2 |  |  | Ra 225 |  |  |  |  | 8
| Kr 81 |  |  |  |  | 8 |  |  | Ra 226 |  | 7.08E-06 | B | B | 2
| Kr 85 |  | 1.45E-03 | B | B | 2 |  |  | Ra 228 |  | 2.50E-07 | B | B | 2
| Rb 87 |  |  |  |  | 8 |  |  | Ac 227 |  | 1.91E-06 | B | B | 2
| Sr 90 |  | 2.20E+00 | B | B | 2 |  |  | Th 227 |  | 1.89E-06 | B | B | 2
| Zr 93 |  | 8.46E-04 | B | B | 2 |  |  | Th 228 |  | 4.77E-07 | B | B | 2
| Nb 91 |  |  |  |  | 8 |  |  | Th 229 |  |  |  |  | 8
| Nb 92 |  |  |  |  | 8 |  |  | Th 230 |  | 1.51E-05 | B | B | 2
| Nb 93m |  | 2.25E-03 | B | B | 2 |  |  | Th 232 |  | 2.82E-07 | B | B | 2
| Nb 94 |  | 1.30E-03 | B | B | 2 |  |  | Th 234 |  | 4.72E-05 | B | B | 2
| Mo 93 |  | 4.84E-05 | B | B | 2 |  |  | Pa 231 |  |  |  |  | 8
| Tc 97 |  |  |  |  | 8 |  |  | Pa 233 |  | 3.17E-05 | B | B | 2
| Tc 99 |  | 2.14E-04 | B | B | 2 |  |  | U 232 |  | 2.37E-07 | B | B | 2
| Ru 106 |  |  |  |  | 8 |  |  | U 233 |  | 8.42E-07 | B | B | 2
| Pd 107 |  |  |  |  | 8 |  |  | U 234 |  | 8.25E-05 | B | B | 2
| Ag 108m |  | 2.09E-02 | B | B | 2 |  |  | U 235 |  | 2.04E-06 | B | B | 2
| Ag 110m |  |  |  |  | 8 |  |  | U 236 |  | 3.17E-07 | B | B | 2
| Cd 109 |  |  |  |  | 8 |  |  | U 238 |  | 4.72E-05 | B | B | 2
| Cd 113m |  | 5.03E-02 | B | B | 2 |  |  | Np 237 |  | 3.17E-05 | B | B | 2
| Sn 119m |  |  |  |  | 8 |  |  | Pu 236 |  |  |  |  | 8
| Sn 121m |  | 9.55E-03 | B | B | 2 |  |  | Pu 238 |  | 3.45E-01 | B | B | 2
| Sn 123 |  |  |  |  | 8 |  |  | Pu 239 |  | 1.12E-02 | B | B | 2
| Sn 126 |  | 1.30E-06 | B | B | 2 |  |  | Pu 240 |  | 1.00E-02 | B | B | 2
| Sb 125 |  | 5.54E-04 | B | B | 2 |  |  | Pu 241 |  | 1.93E-01 | B | B | 2
| Sb 126 |  | 1.82E-07 | B | B | 2 |  |  | Pu 242 |  | 2.17E-05 | B | B | 2
| Te 125m |  | 1.39E-04 | B | B | 2 |  |  | Am 241 |  | 1.57E-01 | B | B | 2
| Te 127m |  |  |  |  | 8 |  |  | Am 242m |  | 6.52E-05 | B | B | 2
| I 129 |  | 1.32E-04 | B | B | 2 |  |  | Am 243 |  | 8.52E-05 | B | B | 2
| Cs 134 |  | 4.72E-06 | B | B | 2 |  |  | Cm 242 |  | 5.38E-05 | B | B | 2
| Cs 135 |  | 2.01E-03 | B | B | 2 |  |  | Cm 243 |  | 2.86E-06 | B | B | 2
| Cs 137 |  | 6.56E-01 | B | B | 2 |  |  | Cm 244 |  | 5.12E-03 | B | B | 2
| Ba 133 |  | 6.75E-07 | B | B | 2 |  |  | Cm 245 |  | 1.66E-09 | B | B | 2
| La 137 |  |  |  |  | 8 |  |  | Cm 246 |  |  |  |  | 8
| La 138 |  |  |  |  | 8 |  |  | Cm 248 |  |  |  |  | 8
| Ce 144 |  |  |  |  | 8 |  |  | Cf 249 |  |  |  |  | 8
| Pm 145 |  |  |  |  | 8 |  |  | Cf 250 |  | 3.43E-09 | B | B | 2
| Pm 147 |  | 3.24E-05 | B | B | 2 |  |  | Cf 251 |  |  |  |  | 8
| Sm 147 |  |  |  |  | 8 |  |  | Cf 252 |  | 2.74E-08 | B | B | 2
| Sm 151 |  | 1.18E-02 | B | B | 2 |  |  | Unsp a
| Eu 152 |  | 7.25E-02 | B | B | 2 |  |  | Unsp b/g
| Eu 154 |  | 1.30E-02 | B | B | 2 |  |  | Total a |  | 0.5284798 |  |  | * |  | 0 |  | *
| Eu 155 |  | 5.51E-03 | B | B | 2 |  |  | Total b/g |  | 3.794453 |  |  | * |  | 0 |  | *
| Bands (Upper and Lower) | [7 empty] | Code
| A a factor of 1.5 | [7 empty] | 1 Measured activity
| B a factor of 3 | [7 empty] | 2 Derived activity (best estimate)
| C a factor of 10 | [7 empty] | 3 Derived activity (upper limit)
| D a factor of 100 | [7 empty] | 4 Not present
| E a factor of 1000 | [7 empty] | 5 Present but not significant
6 Likely to be present but not assessed
| Note: Bands quantify uncertainty in | [7 empty] | 7 Present in significant quantities but not determined
| the mean radioactivity. | [7 empty] | 8 Not expected to be present in significant quantity
* Total calculated from the 114 declared radionuclides