## DataSheet
WASTE STREAM |  |  | 9A32 |  | FED Graphite
SITE |  |  | Berkeley
SITE OWNER |  |  | Nuclear Decommissioning Authority
WASTE CUSTODIAN |  |  | Nuclear Restoration Services Ltd (NRS)
WASTE TYPE |  |  | ILW |  |  | 0
WASTE VOLUMES
[8 empty] | Reported (m3) |  |  |  | OR | Conditioned (m3) |  | Packaged (m3)
Stocks: |  |  | At 1.4.2025 |  |  |  |  | = 50.9
Future arisings:
Total future arisings: | [7 empty] | 0.0
Total waste volume: | [7 empty] | 50.9
Number of waste packages in stock: |  |  | At 1.4.2025………………………...….. | [5 empty] | - | packages
Comment on arising rates: |  |  | -
Additional information on quantities: |  |  | Station operation ceased in March 1989. This waste stream was accumulated between April 1967 and October 1972. The volume quoted is the estimated bulk volume of the waste if separated from other wastes with which it is mixed.
Uncertainty factors on volumes: |  |  | Stock (upper): |  |  | x | 1.10 |  | Arisings (upper): |  | x | -
|  |  | Stock (lower): |  |  | x | 0.90 |  | Arisings (lower): |  | x | -
WASTE SOURCE |  |  | The source of the waste is the removal of graphite struts from fuel elements prior to dispatch of the elements to Sellafield. There may be a few stabilising wedges and support frames.
PHYSICAL CHARACTERISTICS
General description: |  |  | This waste comprises graphite struts, two per fuel element. It was generated during the destrutting operations performed on the cooled fuel elements. The struts (two per element) were each originally 575mm x 25mm x 27mm and weighed 556g. The two graphite support struts are often fractured in more than one place, resulting in a number of different lengths of graphite debris. A pair of struts often remain connected by stainless steel or zirconium bridge pieces. The graphite strut was broken during the destrutting operation. It is therefore unlikely that there will be any large items which will require special handling. The waste is loose in the vaults.
Changes since waste generated: |  |  | -
Bulk density (t/m³): |  |  | = | 0.57
Comment on density: |  |  | The bulk density of 0.57 t/m3 assumes a packing factor to give an overall volume of about three times the displacement volume of the waste. The packing factor will be variable and the bulk density can be up to 1.7 t/m3.
CHEMICAL COMPOSITION
General description and components (%wt): |  |  | Graphite will account for all of the waste. The graphite will be contaminated with fission products and actinides and there may be activation of impurities within the graphite.
Chemical state: |  |  | Neutral
Sheet metal proportion / thickness: |  |  | There are no metallic items present. Only trace quantities of metals as impurities incorporated into the graphite are expected.
Metals and alloys (%wt):
[9 empty] | (%wt) | Type(s) / Grades(s) with proportions | [5 empty] | % of total C14 activity
|  |  | Stainless steel…………………………………. | [5 empty] | = 0 | -
|  |  | Other ferrous metals………………………...… | [5 empty] | = 0 | -
|  |  | Iron………………………...………………………………. | [6 empty] | -
|  |  | Aluminium…………………………...………… | [5 empty] | = 0 | -
|  |  | Beryllium…………………….……………….. | [5 empty] | TR | -
|  |  | Cobalt……………………..……………………. | [6 empty] | -
|  |  | Copper…………………………….……………….. | [5 empty] | = 0 | -
|  |  | Lead……………………………...……………… | [5 empty] | = 0 | -
|  |  | Magnox/Magnesium…………………………... | [5 empty] | = 0 | -
|  |  | Nickel………………………………………..... | [6 empty] | -
|  |  | Titanium…………………………………..……. | [6 empty] | -
|  |  | Uranium………………………………...………. | [6 empty] | -
|  |  | Zinc………………………………...…… | [5 empty] | = 0 | -
|  |  | Zircaloy/Zirconium……………...…….………. | [5 empty] | = 0 | -
|  |  | Other metals…………………….…………. | [5 empty] | = 0 | There are no "other" metals.
Organics (%wt):
[9 empty] | (%wt) | Type(s) and comment | [5 empty] | % of total C14 activity
|  |  | Total cellulosics…………..………… | [5 empty] | = 0 | -
|  |  | Paper, cotton………..…………… | [5 empty] | = 0 | -
|  |  | Wood…………..………………… | [5 empty] | = 0 | -
|  |  | Halogenated plastics…………..…… | [5 empty] | = 0 | -
|  |  | Total non-halogenated plastics……………… | [5 empty] | = 0 | -
|  |  | Condensation polymers…………………...….. | [5 empty] | = 0 | -
|  |  | Others…………..……………...…… | [5 empty] | = 0 | -
|  |  | Organic ion exchange materials…..……. | [5 empty] | = 0 | -
|  |  | Total rubber…………..……..…………… | [5 empty] | = 0 | -
|  |  | Halogenated rubber…………………..…..…… | [5 empty] | = 0 | -
|  |  | Non-halogenated rubber…………………....… | [5 empty] | = 0 | -
|  |  | Hydrocarbons…………………………..... | [6 empty] | -
|  |  | Oil or grease……..………………….….… | [6 empty] | -
|  |  | Fuel….………………….....…………... | [6 empty] | -
|  |  | Asphalt/Tarmac (cont.coal tar)….… | [6 empty] | -
|  |  | Asphalt/Tarmac (no coal tar)……...… | [6 empty] | -
|  |  | Bitumen………………………………… | [6 empty] | -
|  |  | Others………………………………………. | [6 empty] | -
|  |  | Other organics…………..……………………..… | [5 empty] | TR | -
Other materials (%wt):
[9 empty] | (%wt) | Type(s) and comment | [5 empty] | % of total C14 activity
|  |  | Inorganic ion exchange materials…...… | [5 empty] | = 0 | -
|  |  | Inorganic sludges and flocs…………….… | [5 empty] | = 0 | -
|  |  | Soil……………..……………………....………… | [5 empty] | = 0 | -
|  |  | Brick/Stone/Rubble………………......…………..………… | [5 empty] | = 0 | -
|  |  | Cementitious material……………………….…. | [5 empty] | = 0 | -
|  |  | Sand……………………………………….. | [6 empty] | -
|  |  | Glass/Ceramics………….…………..………… | [5 empty] | = 0 | -
|  |  | Graphite………..…………………………..……… | [5 empty] | > 99.0 | - | [5 empty] | 99.0
|  |  | Desiccants/Catalysts…………………… | [6 empty] | -
|  |  | Asbestos…………..……………………...… | [5 empty] | = 0 | -
|  |  | Non/low friable……..……………………………… | [6 empty] | -
|  |  | Moderately friable……..………………………… | [6 empty] | -
|  |  | Highly friable……..…………………………… | [6 empty] | -
|  |  | Free aqueous liquids…………..………… | [5 empty] | TR | -
|  |  | Free non-aqueous liquids…………….………..………… | [5 empty] | = 0 | -
|  |  | Powder/Ash…………..…………………...…… | [5 empty] | P | -
COMPONENTS OF MATERIALS, WASTE PROPERTIES, MATERIALS NOT CONTRIBUTING TO MASS
Inorganic anions (%wt):
[9 empty] | (%wt) | Type(s) and comment
|  |  | Fluoride……..………………………………….. | [5 empty] | TR | -
|  |  | Chloride…………..…………………………….. | [5 empty] | TR | -
|  |  | Iodide…..………………………………...…. | [5 empty] | = 0 | -
|  |  | Cyanide…….…………………………………..… | [5 empty] | = 0 | -
|  |  | Carbonate………..…………………………...… | [5 empty] | TR | -
|  |  | Nitrate…………..…………………………...…. | [5 empty] | TR | -
|  |  | Nitrite…………..……………………………….... | [5 empty] | TR | -
|  |  | Phosphate……..…………………………...…. | [5 empty] | TR | -
|  |  | Sulphate………..…………………………….…. | [5 empty] | TR | -
|  |  | Sulphide………..……………………………...…. | [5 empty] | = 0 | -
Materials of interest for waste acceptance criteria:
[9 empty] | (%wt) | Type(s) and comment
|  |  | Combustible metals…………………………. | [5 empty] | = 0 | -
|  |  | Low flash point liquids……………………...… | [5 empty] | = 0 | -
|  |  | Explosive materials………………………….. | [5 empty] | = 0 | -
|  |  | Phosphorus…………..………………………… | [5 empty] | = 0 | -
|  |  | Hydrides………………………………….……… | [5 empty] | = 0 | -
|  |  | Biological etc. materials……………………….. | [5 empty] | = 0 | -
|  |  | Biodegradable materials…………...…………. | [5 empty] | 0 | -
|  |  | Putrescible wastes………..…………… | [5 empty] | = 0 | -
|  |  | Non-putrescible wastes………..…………… | [6 empty] | -
|  |  | Corrosive materials…………………………. | [5 empty] | = 0 | -
|  |  | Pyrophoric materials………………………….. | [5 empty] | = 0 | -
|  |  | Generating toxic gases……………………….. | [5 empty] | = 0 | -
|  |  | Reacting with water…………………………...… | [5 empty] | = 0 | -
|  |  | Higher activity particles…………………………………. | [6 empty] | -
|  |  | Soluble solids as bulk chemical compounds……………………..………………….… | [6 empty] | -
Hazardous substances / non hazardous pollutants: |  |  | -
[9 empty] | (%wt) | Type(s) and comment
|  |  | Acrylamide…………………………… | [6 empty] | -
|  |  | Benzene………………..……………… | [6 empty] | -
|  |  | Chlorinated solvents………..……………. | [6 empty] | -
|  |  | Formaldehyde…………………………. | [6 empty] | -
|  |  | Organometallics…………………………. | [6 empty] | -
|  |  | Phenol……………………………………….... | [6 empty] | -
|  |  | Styrene…..…...…..…..……………………….. | [6 empty] | -
|  |  | Tri-butyl phosphate……………………….………... | [6 empty] | -
|  |  | Other organophosphates……………………….. | [6 empty] | -
|  |  | Vinyl chloride………………………………………. | [6 empty] | -
|  |  | Arsenic……………………………………….... | [6 empty] | -
|  |  | Barium…………………………………..…………. | [6 empty] | -
|  |  | Boron…………………….……………………….. | [5 empty] | 0 | -
|  |  | Boron (in Boral)…………………………………………………. | [6 empty] | -
|  |  | Boron (non-Boral)…………………………………………………. | [6 empty] | -
|  |  | Cadmium………………………………….……………….. | [6 empty] | -
|  |  | Caesium……………………………………..……………. | [6 empty] | -
|  |  | Selenium………………………………………….……. | [6 empty] | -
|  |  | Chromium………………………..………………………. | [6 empty] | -
|  |  | Molybdenum……………………………..…………………. | [6 empty] | -
|  |  | Thallium…………………………...………………………. | [6 empty] | -
|  |  | Tin………………………………...……………………… | [6 empty] | -
|  |  | Vanadium…………………………………...…………………. | [6 empty] | -
|  |  | Mercury compounds…………………...……………………. | [6 empty] | -
|  |  | Others…………………………………………..…… | [6 empty] | -
Complexing agents (%wt): |  |  | Yes
[9 empty] | (%wt) | Type(s) and comment
|  |  | EDTA…………………….…………………….. | [6 empty] | -
|  |  | DPTA…….…...………………………………………. | [6 empty] | -
|  |  | NTA……………...…………………………………… | [6 empty] | -
|  |  | Polycarboxylic acids………………………………… | [6 empty] | -
|  |  | Other organic complexants…………………………..… | [6 empty] | -
|  |  | Total complexing agents………………………...… | [5 empty] | TR | -
Physical components: | [8 empty] | Number | Type(s) and comment
|  |  | Sources………………………………...… | [6 empty] | -
|  |  | Electronic & Electrical Equipment (EEE) | [6 empty] | -
|  |  | EEE Type 1……………………….……………. | [6 empty] | -
|  |  | EEE Type 2…………………………………...……. | [6 empty] | -
|  |  | EEE Type 3………………………………...……. | [6 empty] | -
|  |  | EEE Type 4………………………………….……. | [6 empty] | -
|  |  | EEE Type 5…………………………………..……. | [6 empty] | -
TREATMENT, PACKAGING AND DISPOSAL
Planned on-site / off-site treatment(s): |  |  | Treatment | [8 empty] | On-site / Off-site |  | Stream volume %
Size reduction
Decay storage
Low force compaction
Supercompaction (HFC)
Incineration
Drying/dewatering/liquid separation
Tie down/fixatives/strippable coating/painting application
Decontamination
Metal treatment
Recycling / reuse
Thermal treatment, including vitrification
|  |  | Encapsulation | [8 empty] | On-site |  | 100.0
Polymer encapsulation
Other physical treatment
Other chemical treatment
Containerisation
Treatment not yet determined
None
Comments on planned treatments: |  |  | -
Conditioning method: |  |  | This stream will be co-packaged together in Concrete boxes (9A61, 9A62, 9A67, 9A40, 9A48, 9A53, 9A73). The remainder of vault 1 waste will be co-packaged together in Type VI DCIC containers (9A25, 9A31, 9A39, 9A47, 9A52, 9A60 and 9A66). Packages for vault 1 are assigned to 9A25, 9A32 & 9A73.
Conditioning plants: |  | Plant Name | [6 empty] | Location
|  | BRK MILWEP | [6 empty] | Berkeley
Likely conditioning matrix: |  |  | Unknown
Further information on the conditioning matrix: |  |  | -
Waste Packaging:
Likely container type: | Container | [6 empty] | Waste packaged (vol%) |  | Waste loading (m³) |  | Payload (m³) |  | Number of packages |  | Estimated start date for packaging
| 6 m³ concrete box (SD) | [6 empty] | 100.0 |  | 0.85 |  | 5.8 |  | 60 |  | -
Range in container waste loading: |  |  | -
Other information on packaging and conditioning: |  |  | -
Conditioned density (t/m³): |  |  | -
Conditioned density comment: |  |  | -
Management Routes: |  |  | Disposal Route | [8 empty] | Stream volume % |  | Raw density t/m3 |  | Start date
Expected to be consigned to a Near Site, Near Surface Disposal Facility (Scotland)
Expected to be Non-NSD HAW managed under Scottish Government's policy
Expected to be disposed to LLW Vaults NRS Dounreay
|  |  | Expected to be consigned to the Geological Disposal Facility | [8 empty] | 100.0
Expected to be consigned to a Near Surface Disposal Facility
Expected to be consigned to the LLW Repository
Expected to be consigned to a Landfill Facility
Expected to be disposed On-Site
Expected to be managed by In-Situ Disposal
Expected to be consigned to an Incineration Facility
Expected to be consigned to a Metal Treatment Facility
Expected to be Out of Scope
Expected to be recycled / reused
Disposal route not known
Classification codes for waste expected to be consigned to a landfill facility:
Opportunities for alternative disposal routing: | [5 empty] | No
| Baseline Management Route |  |  | Opportunity Management Route |  |  |  | Stream volume (%) |  |  | Opportunity Confidence |  | Comment
| - |  |  | - |  |  |  | - |  |  | - |  | -
| - |  |  | - |  |  |  | - |  |  | - |  | -
RADIOACTIVITY
Source: |  |  | Activation, when the associated fuel elements were irradiated, of nuclides incorporated into the graphite. Contamination by fission products and actinides when the fuel elements were in the fuel pond.
Uncertainty: |  |  | The values quoted are indicative of the activities that might be expected.
Measurement of radioactivities: |  |  | Specific activity is a function of Station operating history. Estimates were derived from theoretical assessments of activation product activity and from experimental measurements of the contamination of Magnox.
Chemical form of radionuclides: |  | H-3: | Some tritium may be chemically bound with the graphite. Other tritium may be present as water.
| C-14: |  | Carbon 14 will probably be present as graphite.
| Cl-36: |  | Chlorine 36 will probably be chemically bound to the graphite. Some may be linked chemically with impurities within the graphite.
| Se-79: | Selenium-79 | The selenium content is insignificant.
| Tc-99: | Selenium-79 | The technetium content is insignificant.
| I-129: |  | -
| Ra: |  | Radium isotope content is insignificant.
| Th: |  | The thorium isotope content is insignificant.
| U: |  | Chemical form of uranium isotopes has not been determined but may be uranium oxides.
Np: |  |  | The neptunium content is insignificant.
Pu: |  |  | Chemical form of plutonium isotopes has not been determined but may be plutonium oxides.

## Radionuclide
WASTE STREAM |  |  |  | 9A32 |  |  |  | FED Graphite
|  | Mean radioactivity, TBq/m³ | [7 empty] | Mean radioactivity, TBq/m³
| Nuclide | Waste at |  | Bands and Code |  |  | Future Arisings | Bands and Code |  | Waste at |  | Bands and Code |  |  | Future Arisings |  | Bands and Code
|  | 2025-04-01 | [6 empty] | Nuclide | 2025-04-01
| H 3 |  | 1.09E-02 | C | C | 2 |  |  | Gd 153 |  |  |  |  | 8
| Be 10 |  |  |  |  | 8 |  |  | Ho 163 |  |  |  |  | 8
| C 14 |  | 2.00E-03 | C | C | 2 |  |  | Ho 166m |  | 7.93E-06 | C | C | 2
| Na 22 |  |  |  |  | 8 |  |  | Tm 170 |  |  |  |  | 8
| Al 26 |  |  |  |  | 8 |  |  | Tm 171 |  |  |  |  | 8
| Cl 36 |  | 2.00E-05 | C | C | 2 |  |  | Lu 174 |  |  |  |  | 8
| Ar 39 |  |  |  |  | 8 |  |  | Lu 176 |  |  |  |  | 8
| Ar 42 |  |  |  |  | 8 |  |  | Hf 178n |  |  |  |  | 8
| K 40 |  |  |  |  | 8 |  |  | Hf 182 |  |  |  |  | 8
| Ca 41 |  | 2.00E-05 | C | C | 2 |  |  | Pt 193 |  |  |  |  | 8
| Mn 53 |  |  |  |  | 8 |  |  | Tl 204 |  |  |  |  | 8
| Mn 54 |  |  |  |  | 8 |  |  | Pb 205 |  |  |  |  | 8
| Fe 55 |  | 4.09E-09 | C | C | 2 |  |  | Pb 210 |  |  |  |  | 8
| Co 60 |  | 2.81E-05 | C | C | 2 |  |  | Bi 208 |  |  |  |  | 8
| Ni 59 |  | 2.00E-07 | C | C | 2 |  |  | Bi 210m |  |  |  |  | 8
| Ni 63 |  | 1.77E-05 | C | C | 2 |  |  | Po 210 |  |  |  |  | 8
| Zn 65 |  |  |  |  | 8 |  |  | Ra 223 |  |  |  |  | 8
| Se 79 |  | 5.00E-09 | C | C | 2 |  |  | Ra 225 |  |  |  |  | 8
| Kr 81 |  |  |  |  | 8 |  |  | Ra 226 |  |  |  |  | 8
| Kr 85 |  |  |  |  | 8 |  |  | Ra 228 |  |  |  |  | 8
| Rb 87 |  |  |  |  | 8 |  |  | Ac 227 |  |  |  |  | 8
| Sr 90 |  | 3.26E-04 | C | C | 2 |  |  | Th 227 |  |  |  |  | 8
| Zr 93 |  |  |  |  | 8 |  |  | Th 228 |  |  |  |  | 8
| Nb 91 |  |  |  |  | 8 |  |  | Th 229 |  |  |  |  | 8
| Nb 92 |  |  |  |  | 8 |  |  | Th 230 |  |  |  |  | 8
| Nb 93m |  | 1.01E-08 | C | C | 2 |  |  | Th 232 |  |  |  |  | 8
| Nb 94 |  | 8.00E-07 | C | C | 2 |  |  | Th 234 |  | 7.00E-07 | C | C | 2
| Mo 93 |  | 2.00E-08 | C | C | 2 |  |  | Pa 231 |  |  |  |  | 8
| Tc 97 |  |  |  |  | 8 |  |  | Pa 233 |  | 4.19E-08 | C | C | 2
| Tc 99 |  | 4.00E-09 | C | C | 2 |  |  | U 232 |  |  |  |  | 8
| Ru 106 |  |  |  |  | 8 |  |  | U 233 |  |  |  |  | 8
| Pd 107 |  |  |  |  | 8 |  |  | U 234 |  | 6.05E-07 | C | C | 2
| Ag 108m |  | 2.93E-06 | C | C | 2 |  |  | U 235 |  | 2.00E-08 | C | C | 2
| Ag 110m |  |  |  |  | 8 |  |  | U 236 |  | 5.01E-08 | C | C | 2
| Cd 109 |  |  |  |  | 8 |  |  | U 238 |  | 7.00E-07 | C | C | 2
| Cd 113m |  | 2.84E-07 | C | C | 2 |  |  | Np 237 |  | 4.19E-08 | C | C | 2
| Sn 119m |  |  |  |  | 8 |  |  | Pu 236 |  |  |  |  | 8
| Sn 121m |  | 2.38E-07 | C | C | 2 |  |  | Pu 238 |  | 6.94E-05 | C | C | 2
| Sn 123 |  |  |  |  | 8 |  |  | Pu 239 |  | 2.00E-04 | C | C | 2
| Sn 126 |  | 7.00E-09 | C | C | 2 |  |  | Pu 240 |  | 2.00E-04 | C | C | 2
| Sb 125 |  |  |  |  | 8 |  |  | Pu 241 |  | 1.27E-03 | C | C | 2
| Sb 126 |  |  |  |  | 8 |  |  | Pu 242 |  | 6.00E-08 | C | C | 2
| Te 125m |  |  |  |  | 8 |  |  | Am 241 |  | 3.49E-04 | C | C | 2
| Te 127m |  |  |  |  | 8 |  |  | Am 242m |  | 3.66E-07 | C | C | 2
| I 129 |  |  |  |  | 8 |  |  | Am 243 |  | 7.99E-08 | C | C | 2
| Cs 134 |  |  |  |  | 8 |  |  | Cm 242 |  | 3.02E-07 | C | C | 2
| Cs 135 |  | 6.00E-09 | C | C | 2 |  |  | Cm 243 |  | 3.96E-08 | C | C | 2
| Cs 137 |  | 4.62E-04 | C | C | 2 |  |  | Cm 244 |  | 2.01E-07 | C | C | 2
| Ba 133 |  | 1.23E-07 | C | C | 2 |  |  | Cm 245 |  |  |  |  | 8
| La 137 |  |  |  |  | 8 |  |  | Cm 246 |  |  |  |  | 8
| La 138 |  |  |  |  | 8 |  |  | Cm 248 |  |  |  |  | 8
| Ce 144 |  |  |  |  | 8 |  |  | Cf 249 |  |  |  |  | 8
| Pm 145 |  | 2.96E-07 | C | C | 2 |  |  | Cf 250 |  |  |  |  | 8
| Pm 147 |  | 1.72E-09 | C | C | 2 |  |  | Cf 251 |  |  |  |  | 8
| Sm 147 |  |  |  |  | 8 |  |  | Cf 252 |  |  |  |  | 8
| Sm 151 |  | 8.70E-06 | C | C | 2 |  |  | Unsp a
| Eu 152 |  | 1.19E-04 | C | C | 2 |  |  | Unsp b/g
| Eu 154 |  | 4.67E-05 | C | C | 2 |  |  | Total a |  | 0.0008201308 |  |  | * |  | 0 |  | *
| Eu 155 |  | 2.34E-07 | C | C | 2 |  |  | Total b/g |  | 0.01523394 |  |  | * |  | 0 |  | *
| Bands (Upper and Lower) | [7 empty] | Code
| A a factor of 1.5 | [7 empty] | 1 Measured activity
| B a factor of 3 | [7 empty] | 2 Derived activity (best estimate)
| C a factor of 10 | [7 empty] | 3 Derived activity (upper limit)
| D a factor of 100 | [7 empty] | 4 Not present
| E a factor of 1000 | [7 empty] | 5 Present but not significant
6 Likely to be present but not assessed
| Note: Bands quantify uncertainty in | [7 empty] | 7 Present in significant quantities but not determined
| the mean radioactivity. | [7 empty] | 8 Not expected to be present in significant quantity
* Total calculated from the 114 declared radionuclides