## DataSheet
WASTE STREAM |  |  | 9A43 |  | FED Magnox
SITE |  |  | Berkeley
SITE OWNER |  |  | Nuclear Decommissioning Authority
WASTE CUSTODIAN |  |  | Nuclear Restoration Services Ltd (NRS)
WASTE TYPE |  |  | ILW |  |  | 0
WASTE VOLUMES
[8 empty] | Reported (m3) |  |  |  | OR | Conditioned (m3) |  | Packaged (m3)
Stocks: |  |  | At 1.4.2025 |  |  |  |  | = 7.0
Future arisings:
Total future arisings: | [7 empty] | 0.0
Total waste volume: | [7 empty] | 7.0
Number of waste packages in stock: |  |  | At 1.4.2025………………………...….. | [5 empty] | - | packages
Comment on arising rates: |  |  | -
Additional information on quantities: |  |  | Station operation ceased in March 1989. This waste stream was accumulated between May 1991 and December 1993. The volume quoted is the estimated bulk volume of the waste if separated from other wastes with which it is mixed. The range in the volume of Magnox debris is estimated to be between 5.2m³ and 8.4 m³.
Uncertainty factors on volumes: |  |  | Stock (upper): |  |  | x | 1.30 |  | Arisings (upper): |  | x | -
|  |  | Stock (lower): |  |  | x | 0.80 |  | Arisings (lower): |  | x | -
WASTE SOURCE |  |  | The source of the waste is the removal of splitters and top end guides from fuel elements prior to dispatch of the elements to Sellafield.
PHYSICAL CHARACTERISTICS
General description: |  |  | The waste comprises Magnox splitters and top end guides removed from fuel elements prior to dispatch of the element to Sellafield. These sections were removed during the desplittering operation. The desplittering process can distort the splitter assemblies and splitters, and can break the top end guide. The Magnox splitters and top end guide are 496mm and 107mm in length respectively. Components may weigh up to about 30g. The total weight of Magnox removed from each element was 118g. From the dimensions and masses quoted above and recognising that the components will be broken and distorted during the desplittering operation it is therefore unlikely that there will be any large items which will require special handling.
Changes since waste generated: |  |  | -
Bulk density (t/m³): |  |  | = | 0.57
Comment on density: |  |  | The average bulk density of 0.57 t/m³ assumes a packing factor to give an overall volume of about three times the displacement volume of the waste.
CHEMICAL COMPOSITION
General description and components (%wt): |  |  | Magnox metal (Type AL80) >99% wt. Fission product and actinide contamination. Also graphite contamination. Activation of impurities within the Magnox.
Chemical state: |  |  | Alkali
Sheet metal proportion / thickness: |  |  | The thickness of some 75% wt of the waste will be of the order of a mm or less, the other 25% wt of the waste will be a few mm thick.
Metals and alloys (%wt):
[9 empty] | (%wt) | Type(s) / Grades(s) with proportions | [5 empty] | % of total C14 activity
|  |  | Stainless steel…………………………………. | [5 empty] | = 0 | -
|  |  | Other ferrous metals………………………...… | [5 empty] | = 0 | -
|  |  | Iron………………………...………………………………. | [6 empty] | -
|  |  | Aluminium…………………………...………… | [6 empty] | -
|  |  | Beryllium…………………….……………….. | [5 empty] | TR | -
|  |  | Cobalt……………………..……………………. | [6 empty] | -
|  |  | Copper…………………………….……………….. | [5 empty] | = 0 | -
|  |  | Lead……………………………...……………… | [5 empty] | = 0 | -
|  |  | Magnox/Magnesium…………………………... | [5 empty] | > 99.0 | The waste is Magnox AL80 which includes 0.8% wt aluminium as an alloying constituent.
|  |  | Nickel………………………………………..... | [6 empty] | -
|  |  | Titanium…………………………………..……. | [6 empty] | -
|  |  | Uranium………………………………...………. | [6 empty] | -
|  |  | Zinc………………………………...…… | [5 empty] | TR | -
|  |  | Zircaloy/Zirconium……………...…….………. | [5 empty] | = 0 | -
|  |  | Other metals…………………….…………. | [5 empty] | = 0 | The waste is entirely Magnox.
Organics (%wt):
[9 empty] | (%wt) | Type(s) and comment | [5 empty] | % of total C14 activity
|  |  | Total cellulosics…………..………… | [5 empty] | = 0 | -
|  |  | Paper, cotton………..…………… | [5 empty] | = 0 | -
|  |  | Wood…………..………………… | [5 empty] | = 0 | -
|  |  | Halogenated plastics…………..…… | [5 empty] | = 0 | -
|  |  | Total non-halogenated plastics……………… | [5 empty] | = 0 | -
|  |  | Condensation polymers…………………...….. | [5 empty] | = 0 | -
|  |  | Others…………..……………...…… | [5 empty] | = 0 | -
|  |  | Organic ion exchange materials…..……. | [5 empty] | = 0 | -
|  |  | Total rubber…………..……..…………… | [5 empty] | = 0 | -
|  |  | Halogenated rubber…………………..…..…… | [5 empty] | = 0 | -
|  |  | Non-halogenated rubber…………………....… | [5 empty] | = 0 | -
|  |  | Hydrocarbons…………………………..... | [6 empty] | -
|  |  | Oil or grease……..………………….….… | [6 empty] | -
|  |  | Fuel….………………….....…………... | [6 empty] | -
|  |  | Asphalt/Tarmac (cont.coal tar)….… | [6 empty] | -
|  |  | Asphalt/Tarmac (no coal tar)……...… | [6 empty] | -
|  |  | Bitumen………………………………… | [6 empty] | -
|  |  | Others………………………………………. | [6 empty] | -
|  |  | Other organics…………..……………………..… | [5 empty] | TR | -
Other materials (%wt):
[9 empty] | (%wt) | Type(s) and comment | [5 empty] | % of total C14 activity
|  |  | Inorganic ion exchange materials…...… | [5 empty] | = 0 | -
|  |  | Inorganic sludges and flocs…………….… | [5 empty] | = 0 | -
|  |  | Soil……………..……………………....………… | [5 empty] | = 0 | -
|  |  | Brick/Stone/Rubble………………......…………..………… | [5 empty] | = 0 | -
|  |  | Cementitious material……………………….…. | [5 empty] | = 0 | -
|  |  | Sand……………………………………….. | [6 empty] | -
|  |  | Glass/Ceramics………….…………..………… | [5 empty] | = 0 | -
|  |  | Graphite………..…………………………..……… | [5 empty] | TR | -
|  |  | Desiccants/Catalysts…………………… | [6 empty] | -
|  |  | Asbestos…………..……………………...… | [5 empty] | = 0 | -
|  |  | Non/low friable……..……………………………… | [6 empty] | -
|  |  | Moderately friable……..………………………… | [6 empty] | -
|  |  | Highly friable……..…………………………… | [6 empty] | -
|  |  | Free aqueous liquids…………..………… | [5 empty] | TR | -
|  |  | Free non-aqueous liquids…………….………..………… | [5 empty] | = 0 | -
|  |  | Powder/Ash…………..…………………...…… | [5 empty] | P | -
COMPONENTS OF MATERIALS, WASTE PROPERTIES, MATERIALS NOT CONTRIBUTING TO MASS
Inorganic anions (%wt):
[9 empty] | (%wt) | Type(s) and comment
|  |  | Fluoride……..………………………………….. | [5 empty] | TR | -
|  |  | Chloride…………..…………………………….. | [5 empty] | TR | -
|  |  | Iodide…..………………………………...…. | [5 empty] | = 0 | -
|  |  | Cyanide…….…………………………………..… | [5 empty] | = 0 | -
|  |  | Carbonate………..…………………………...… | [5 empty] | TR | -
|  |  | Nitrate…………..…………………………...…. | [5 empty] | TR | -
|  |  | Nitrite…………..……………………………….... | [5 empty] | TR | -
|  |  | Phosphate……..…………………………...…. | [5 empty] | TR | -
|  |  | Sulphate………..…………………………….…. | [5 empty] | TR | -
|  |  | Sulphide………..……………………………...…. | [5 empty] | = 0 | -
Materials of interest for waste acceptance criteria:
[9 empty] | (%wt) | Type(s) and comment
|  |  | Combustible metals…………………………. | [5 empty] | > 99.0 | -
|  |  | Low flash point liquids……………………...… | [5 empty] | = 0 | -
|  |  | Explosive materials………………………….. | [5 empty] | = 0 | -
|  |  | Phosphorus…………..………………………… | [5 empty] | = 0 | -
|  |  | Hydrides………………………………….……… | [5 empty] | = 0 | -
|  |  | Biological etc. materials……………………….. | [5 empty] | = 0 | -
|  |  | Biodegradable materials…………...…………. | [5 empty] | 0 | -
|  |  | Putrescible wastes………..…………… | [5 empty] | = 0 | -
|  |  | Non-putrescible wastes………..…………… | [6 empty] | -
|  |  | Corrosive materials…………………………. | [5 empty] | = 0 | -
|  |  | Pyrophoric materials………………………….. | [5 empty] | = 0 | -
|  |  | Generating toxic gases……………………….. | [5 empty] | = 0 | -
|  |  | Reacting with water…………………………...… | [5 empty] | > 99.0 | -
|  |  | Higher activity particles…………………………………. | [6 empty] | -
|  |  | Soluble solids as bulk chemical compounds……………………..………………….… | [6 empty] | -
Hazardous substances / non hazardous pollutants: |  |  | -
[9 empty] | (%wt) | Type(s) and comment
|  |  | Acrylamide…………………………… | [6 empty] | -
|  |  | Benzene………………..……………… | [6 empty] | -
|  |  | Chlorinated solvents………..……………. | [6 empty] | -
|  |  | Formaldehyde…………………………. | [6 empty] | -
|  |  | Organometallics…………………………. | [6 empty] | -
|  |  | Phenol……………………………………….... | [6 empty] | -
|  |  | Styrene…..…...…..…..……………………….. | [6 empty] | -
|  |  | Tri-butyl phosphate……………………….………... | [6 empty] | -
|  |  | Other organophosphates……………………….. | [6 empty] | -
|  |  | Vinyl chloride………………………………………. | [6 empty] | -
|  |  | Arsenic……………………………………….... | [6 empty] | -
|  |  | Barium…………………………………..…………. | [6 empty] | -
|  |  | Boron…………………….……………………….. | [5 empty] | 0 | -
|  |  | Boron (in Boral)…………………………………………………. | [6 empty] | -
|  |  | Boron (non-Boral)…………………………………………………. | [6 empty] | -
|  |  | Cadmium………………………………….……………….. | [6 empty] | -
|  |  | Caesium……………………………………..……………. | [6 empty] | -
|  |  | Selenium………………………………………….……. | [6 empty] | -
|  |  | Chromium………………………..………………………. | [6 empty] | -
|  |  | Molybdenum……………………………..…………………. | [6 empty] | -
|  |  | Thallium…………………………...………………………. | [6 empty] | -
|  |  | Tin………………………………...……………………… | [6 empty] | -
|  |  | Vanadium…………………………………...…………………. | [6 empty] | -
|  |  | Mercury compounds…………………...……………………. | [6 empty] | -
|  |  | Others…………………………………………..…… | [6 empty] | -
Complexing agents (%wt): |  |  | Yes
[9 empty] | (%wt) | Type(s) and comment
|  |  | EDTA…………………….…………………….. | [6 empty] | -
|  |  | DPTA…….…...………………………………………. | [6 empty] | -
|  |  | NTA……………...…………………………………… | [6 empty] | -
|  |  | Polycarboxylic acids………………………………… | [6 empty] | -
|  |  | Other organic complexants…………………………..… | [6 empty] | -
|  |  | Total complexing agents………………………...… | [5 empty] | TR | -
Physical components: | [8 empty] | Number | Type(s) and comment
|  |  | Sources………………………………...… | [6 empty] | -
|  |  | Electronic & Electrical Equipment (EEE) | [6 empty] | -
|  |  | EEE Type 1……………………….……………. | [6 empty] | -
|  |  | EEE Type 2…………………………………...……. | [6 empty] | -
|  |  | EEE Type 3………………………………...……. | [6 empty] | -
|  |  | EEE Type 4………………………………….……. | [6 empty] | -
|  |  | EEE Type 5…………………………………..……. | [6 empty] | -
TREATMENT, PACKAGING AND DISPOSAL
Planned on-site / off-site treatment(s): |  |  | Treatment | [8 empty] | On-site / Off-site |  | Stream volume %
Size reduction
Decay storage
Low force compaction
Supercompaction (HFC)
Incineration
Drying/dewatering/liquid separation
Tie down/fixatives/strippable coating/painting application
Decontamination
Metal treatment
Recycling / reuse
Thermal treatment, including vitrification
Encapsulation
Polymer encapsulation
Other physical treatment
Other chemical treatment
Containerisation
Treatment not yet determined
None
Comments on planned treatments: |  |  | -
Conditioning method: |  |  | This stream is to be co-packaged with 9A63, 9A64, 9A83, 9A84, 9A33, 9A34, 9A35, 9A41, 9A42, 9A49, 9A50, 9A51, 9A54, 9A55, 9A56, 9A74. Packages are assigned to 9A33/C, 9A34, 9A74.
Conditioning plants: |  | Plant Name | [6 empty] | Location
Likely conditioning matrix: |  |  | -
Further information on the conditioning matrix: |  |  | -
Waste Packaging:
Likely container type: | Container | [6 empty] | Waste packaged (vol%) |  | Waste loading (m³) |  | Payload (m³) |  | Number of packages |  | Estimated start date for packaging
| - | [6 empty] | - |  | - |  | - |  | - |  | -
Range in container waste loading: |  |  | -
Other information on packaging and conditioning: |  |  | -
Conditioned density (t/m³): |  |  | -
Conditioned density comment: |  |  | -
Management Routes: |  |  | Disposal Route | [8 empty] | Stream volume % |  | Raw density t/m3 |  | Start date
Expected to be consigned to a Near Site, Near Surface Disposal Facility (Scotland)
Expected to be Non-NSD HAW managed under Scottish Government's policy
Expected to be disposed to LLW Vaults NRS Dounreay
Expected to be consigned to the Geological Disposal Facility
Expected to be consigned to a Near Surface Disposal Facility
Expected to be consigned to the LLW Repository
Expected to be consigned to a Landfill Facility
Expected to be disposed On-Site
Expected to be managed by In-Situ Disposal
Expected to be consigned to an Incineration Facility
Expected to be consigned to a Metal Treatment Facility
Expected to be Out of Scope
Expected to be recycled / reused
Disposal route not known
Classification codes for waste expected to be consigned to a landfill facility:
Opportunities for alternative disposal routing: | [5 empty] | No
| Baseline Management Route |  |  | Opportunity Management Route |  |  |  | Stream volume (%) |  |  | Opportunity Confidence |  | Comment
| - |  |  | - |  |  |  | - |  |  | - |  | -
| - |  |  | - |  |  |  | - |  |  | - |  | -
RADIOACTIVITY
Source: |  |  | Activation, when the associated fuel elements were irradiated, of nuclides incorporated into the Magnox. Contamination by fission products and actinides when the fuel elements were in the fuel pond.
Uncertainty: |  |  | The values quoted are indicative of the activities that might be expected.
Measurement of radioactivities: |  |  | Specific activity is a function of Station operating history. Values were derived from measurements, calculations of induced activity and estimates of likely contamination.
Chemical form of radionuclides: |  | H-3: | Tritium is expected to be present as surface contamination, possibly as water, but perhaps in the form of other inorganic or organic compounds.
| C-14: |  | Carbon 14 will probably be present as graphite.
| Cl-36: |  | Chlorine 36 incorporated in the Magnox may be associated with barium impurity (barium chloride). Other chlorine 36 may be associated with surface contamination.
| Se-79: | Selenium-79 | The selenium content is insignificant.
| Tc-99: | Selenium-79 | The technetium content is insignificant.
| I-129: |  | -
| Ra: |  | Radium isotope content is insignificant.
| Th: |  | The thorium isotope content is insignificant.
| U: |  | Chemical form of U isotopes has not been determined but may be oxides.
Np: |  |  | The neptunium content is insignificant.
Pu: |  |  | Chemical form of Pu isotopes has not been determined but may be oxides.

## Radionuclide
WASTE STREAM |  |  |  | 9A43 |  |  |  | FED Magnox
|  | Mean radioactivity, TBq/m³ | [7 empty] | Mean radioactivity, TBq/m³
| Nuclide | Waste at |  | Bands and Code |  |  | Future Arisings | Bands and Code |  | Waste at |  | Bands and Code |  |  | Future Arisings |  | Bands and Code
|  | 2025-04-01 | [6 empty] | Nuclide | 2025-04-01
| H 3 |  | 1.09E-03 | C | C | 2 |  |  | Gd 153 |  |  |  |  | 8
| Be 10 |  | 2.00E-07 | C | C | 2 |  |  | Ho 163 |  |  |  |  | 8
| C 14 |  | 2.00E-04 | C | C | 2 |  |  | Ho 166m |  |  |  |  | 8
| Na 22 |  |  |  |  | 8 |  |  | Tm 170 |  |  |  |  | 8
| Al 26 |  | 4.00E-05 | C | C | 2 |  |  | Tm 171 |  |  |  |  | 8
| Cl 36 |  | 3.00E-04 | C | C | 2 |  |  | Lu 174 |  |  |  |  | 8
| Ar 39 |  |  |  |  | 8 |  |  | Lu 176 |  |  |  |  | 8
| Ar 42 |  |  |  |  | 8 |  |  | Hf 178n |  |  |  |  | 8
| K 40 |  |  |  |  | 8 |  |  | Hf 182 |  |  |  |  | 8
| Ca 41 | < | 2.00E-05 |  | C | 3 |  |  | Pt 193 |  |  |  |  | 8
| Mn 53 |  |  |  |  | 8 |  |  | Tl 204 |  |  |  |  | 8
| Mn 54 |  |  |  |  | 8 |  |  | Pb 205 |  |  |  |  | 8
| Fe 55 |  | 2.05E-05 | C | C | 2 |  |  | Pb 210 |  |  |  |  | 8
| Co 60 | < | 4.69E-04 |  | C | 3 |  |  | Bi 208 |  |  |  |  | 8
| Ni 59 |  | 2.00E-05 | C | C | 2 |  |  | Bi 210m |  |  |  |  | 8
| Ni 63 |  | 2.65E-03 | C | C | 2 |  |  | Po 210 |  |  |  |  | 8
| Zn 65 |  |  |  |  | 8 |  |  | Ra 223 |  |  |  |  | 8
| Se 79 |  |  |  |  | 8 |  |  | Ra 225 |  |  |  |  | 8
| Kr 81 |  |  |  |  | 8 |  |  | Ra 226 |  |  |  |  | 8
| Kr 85 |  |  |  |  | 8 |  |  | Ra 228 |  |  |  |  | 8
| Rb 87 |  |  |  |  | 8 |  |  | Ac 227 |  |  |  |  | 8
| Sr 90 |  | 4.55E-05 | C | C | 2 |  |  | Th 227 |  |  |  |  | 8
| Zr 93 |  | 5.00E-08 | C | C | 2 |  |  | Th 228 |  |  |  |  | 8
| Nb 91 |  |  |  |  | 8 |  |  | Th 229 |  |  |  |  | 8
| Nb 92 |  |  |  |  | 8 |  |  | Th 230 |  |  |  |  | 8
| Nb 93m |  | 3.10E-08 | C | C | 2 |  |  | Th 232 |  |  |  |  | 8
| Nb 94 |  |  |  |  | 8 |  |  | Th 234 |  | 5.00E-08 | C | C | 2
| Mo 93 |  |  |  |  | 8 |  |  | Pa 231 |  |  |  |  | 8
| Tc 97 |  |  |  |  | 8 |  |  | Pa 233 |  | 6.47E-09 | C | C | 2
| Tc 99 |  | 2.00E-07 | C | C | 2 |  |  | U 232 |  |  |  |  | 8
| Ru 106 |  |  |  |  | 8 |  |  | U 233 |  |  |  |  | 8
| Pd 107 |  |  |  |  | 8 |  |  | U 234 |  | 5.11E-08 | C | C | 2
| Ag 108m |  | 3.88E-06 | C | C | 2 |  |  | U 235 |  | 1.00E-09 | C | C | 2
| Ag 110m |  |  |  |  | 8 |  |  | U 236 |  | 7.01E-09 | C | C | 2
| Cd 109 |  |  |  |  | 8 |  |  | U 238 |  | 5.00E-08 | C | C | 2
| Cd 113m | < | 1.22E-04 |  | C | 3 |  |  | Np 237 |  | 6.47E-09 | C | C | 2
| Sn 119m |  |  |  |  | 8 |  |  | Pu 236 |  |  |  |  | 8
| Sn 121m | < | 2.38E-04 |  | C | 3 |  |  | Pu 238 |  | 1.73E-05 | C | C | 2
| Sn 123 |  |  |  |  | 8 |  |  | Pu 239 |  | 2.00E-05 | C | C | 2
| Sn 126 |  |  |  |  | 8 |  |  | Pu 240 |  | 3.00E-05 | C | C | 2
| Sb 125 |  | 4.28E-07 | C | C | 2 |  |  | Pu 241 |  | 8.43E-04 | C | C | 2
| Sb 126 |  |  |  |  | 8 |  |  | Pu 242 |  | 2.00E-08 | C | C | 2
| Te 125m |  | 1.07E-07 | C | C | 2 |  |  | Am 241 |  | 9.62E-05 | C | C | 2
| Te 127m |  |  |  |  | 8 |  |  | Am 242m |  | 1.83E-07 | C | C | 2
| I 129 |  |  |  |  | 8 |  |  | Am 243 |  | 5.00E-08 | C | C | 2
| Cs 134 |  |  |  |  | 8 |  |  | Cm 242 |  | 1.51E-07 | C | C | 2
| Cs 135 |  |  |  |  | 8 |  |  | Cm 243 |  | 3.96E-08 | C | C | 2
| Cs 137 |  | 4.62E-05 | C | C | 2 |  |  | Cm 244 |  | 3.01E-07 | C | C | 2
| Ba 133 | < | 6.15E-05 |  | C | 3 |  |  | Cm 245 |  |  |  |  | 8
| La 137 | < | 5.00E-06 |  | C | 3 |  |  | Cm 246 |  |  |  |  | 8
| La 138 |  |  |  |  | 8 |  |  | Cm 248 |  |  |  |  | 8
| Ce 144 |  |  |  |  | 8 |  |  | Cf 249 |  |  |  |  | 8
| Pm 145 |  |  |  |  | 8 |  |  | Cf 250 |  |  |  |  | 8
| Pm 147 | < | 3.44E-05 |  | C | 3 |  |  | Cf 251 |  |  |  |  | 8
| Sm 147 |  |  |  |  | 8 |  |  | Cf 252 |  |  |  |  | 8
| Sm 151 |  | 1.74E-07 | C | C | 2 |  |  | Unsp a
| Eu 152 |  | 1.19E-09 | C | C | 2 |  |  | Unsp b/g
| Eu 154 |  | 1.18E-07 | C | C | 2 |  |  | Total a |  | 0.0001642182 |  |  | * |  | 0 |  | *
| Eu 155 |  | 1.55E-08 | C | C | 2 |  |  | Total b/g |  | 0.006207874 |  |  | * |  | 0 |  | *
| Bands (Upper and Lower) | [7 empty] | Code
| A a factor of 1.5 | [7 empty] | 1 Measured activity
| B a factor of 3 | [7 empty] | 2 Derived activity (best estimate)
| C a factor of 10 | [7 empty] | 3 Derived activity (upper limit)
| D a factor of 100 | [7 empty] | 4 Not present
| E a factor of 1000 | [7 empty] | 5 Present but not significant
6 Likely to be present but not assessed
| Note: Bands quantify uncertainty in | [7 empty] | 7 Present in significant quantities but not determined
| the mean radioactivity. | [7 empty] | 8 Not expected to be present in significant quantity
* Total calculated from the 114 declared radionuclides