## DataSheet
WASTE STREAM |  |  | 9A55 |  | FED Zirconium
SITE |  |  | Berkeley
SITE OWNER |  |  | Nuclear Decommissioning Authority
WASTE CUSTODIAN |  |  | Nuclear Restoration Services Ltd (NRS)
WASTE TYPE |  |  | ILW |  |  | 0
WASTE VOLUMES
[8 empty] | Reported (m3) |  |  |  | OR | Conditioned (m3) |  | Packaged (m3)
Stocks: |  |  | At 1.4.2025 |  |  |  |  | = 2.4
Future arisings:
Total future arisings: | [7 empty] | 0.0
Total waste volume: | [7 empty] | 2.4
Number of waste packages in stock: |  |  | At 1.4.2025………………………...….. | [5 empty] | - | packages
Comment on arising rates: |  |  | -
Additional information on quantities: |  |  | Station operation ceased in March 1989. This waste stream was accumulated between October 1982 and May 1991. The volume quoted is the estimated bulk volume of the waste if separated from other wastes with which it is mixed. The range in the volume of zirconium debris is estimated to be between 2.19m³ and 2.38m³.
Uncertainty factors on volumes: |  |  | Stock (upper): |  |  | x | 1.10 |  | Arisings (upper): |  | x | -
|  |  | Stock (lower): |  |  | x | 0.90 |  | Arisings (lower): |  | x | -
WASTE SOURCE |  |  | The source of the waste is the removal of graphite struts and associated zirconium and stainless steel bridge pieces from fuel elements prior to the dispatch of the elements to Sellafield.
PHYSICAL CHARACTERISTICS
General description: |  |  | The waste comprises zirconium support bridges of about 127mm in length. The bridge pieces may still be connected to the graphite struts (see waste stream 9A34). Approximately 62% of fuel elements used zirconium top support bridges. All of the fuel elements had bottom support bridges made from zirconium. A zirconium top support bridge weighs approximately 30g and a bottom support bridge weighs approxiamtely 41g. It is unlikely that there will be any large items which will require special handling. The waste is loose in the vaults.
Changes since waste generated: |  |  | -
Bulk density (t/m³): |  |  | = | 2.2
Comment on density: |  |  | The average bulk density of 2.2 t/m³ assumes a packing factor to give an overall volume of about three times the displacement volume of the waste. The density can be up to 6.5 t/m³.
CHEMICAL COMPOSITION
General description and components (%wt): |  |  | Zirconium (>98.3%) and impurities (<1.7%). There may be fission product, actinide and graphite contamination.
Chemical state: |  |  | Neutral
Sheet metal proportion / thickness: |  |  | Items are approximately 127 mm x 25 mm x 17 mm.
Metals and alloys (%wt):
[9 empty] | (%wt) | Type(s) / Grades(s) with proportions | [5 empty] | % of total C14 activity
|  |  | Stainless steel…………………………………. | [5 empty] | = 0 | -
|  |  | Other ferrous metals………………………...… | [5 empty] | = 0 | -
|  |  | Iron………………………...………………………………. | [6 empty] | -
|  |  | Aluminium…………………………...………… | [5 empty] | = 0 | -
|  |  | Beryllium…………………….……………….. | [5 empty] | 0 | -
|  |  | Cobalt……………………..……………………. | [6 empty] | -
|  |  | Copper…………………………….……………….. | [5 empty] | = 0 | -
|  |  | Lead……………………………...……………… | [5 empty] | = 0 | -
|  |  | Magnox/Magnesium…………………………... | [5 empty] | TR | -
|  |  | Nickel………………………………………..... | [6 empty] | -
|  |  | Titanium…………………………………..……. | [6 empty] | -
|  |  | Uranium………………………………...………. | [6 empty] | -
|  |  | Zinc………………………………...…… | [5 empty] | = 0 | -
|  |  | Zircaloy/Zirconium……………...…….………. | [5 empty] | ~ 100.0 | - | [5 empty] | 100.0
|  |  | Other metals…………………….…………. | [5 empty] | = 0 | The waste will be zirconium with impurities incorporated in the zirconium.
Organics (%wt):
[9 empty] | (%wt) | Type(s) and comment | [5 empty] | % of total C14 activity
|  |  | Total cellulosics…………..………… | [5 empty] | = 0 | -
|  |  | Paper, cotton………..…………… | [5 empty] | = 0 | -
|  |  | Wood…………..………………… | [5 empty] | = 0 | -
|  |  | Halogenated plastics…………..…… | [5 empty] | = 0 | -
|  |  | Total non-halogenated plastics……………… | [5 empty] | = 0 | -
|  |  | Condensation polymers…………………...….. | [5 empty] | = 0 | -
|  |  | Others…………..……………...…… | [5 empty] | = 0 | -
|  |  | Organic ion exchange materials…..……. | [5 empty] | = 0 | -
|  |  | Total rubber…………..……..…………… | [5 empty] | = 0 | -
|  |  | Halogenated rubber…………………..…..…… | [5 empty] | = 0 | -
|  |  | Non-halogenated rubber…………………....… | [5 empty] | = 0 | -
|  |  | Hydrocarbons…………………………..... | [6 empty] | -
|  |  | Oil or grease……..………………….….… | [6 empty] | -
|  |  | Fuel….………………….....…………... | [6 empty] | -
|  |  | Asphalt/Tarmac (cont.coal tar)….… | [6 empty] | -
|  |  | Asphalt/Tarmac (no coal tar)……...… | [6 empty] | -
|  |  | Bitumen………………………………… | [6 empty] | -
|  |  | Others………………………………………. | [6 empty] | -
|  |  | Other organics…………..……………………..… | [5 empty] | TR | -
Other materials (%wt):
[9 empty] | (%wt) | Type(s) and comment | [5 empty] | % of total C14 activity
|  |  | Inorganic ion exchange materials…...… | [5 empty] | = 0 | -
|  |  | Inorganic sludges and flocs…………….… | [5 empty] | = 0 | -
|  |  | Soil……………..……………………....………… | [5 empty] | = 0 | -
|  |  | Brick/Stone/Rubble………………......…………..………… | [5 empty] | = 0 | -
|  |  | Cementitious material……………………….…. | [5 empty] | = 0 | -
|  |  | Sand……………………………………….. | [6 empty] | -
|  |  | Glass/Ceramics………….…………..………… | [5 empty] | = 0 | -
|  |  | Graphite………..…………………………..……… | [5 empty] | TR | -
|  |  | Desiccants/Catalysts…………………… | [6 empty] | -
|  |  | Asbestos…………..……………………...… | [5 empty] | = 0 | -
|  |  | Non/low friable……..……………………………… | [6 empty] | -
|  |  | Moderately friable……..………………………… | [6 empty] | -
|  |  | Highly friable……..…………………………… | [6 empty] | -
|  |  | Free aqueous liquids…………..………… | [5 empty] | TR | -
|  |  | Free non-aqueous liquids…………….………..………… | [5 empty] | = 0 | -
|  |  | Powder/Ash…………..…………………...…… | [5 empty] | P | -
COMPONENTS OF MATERIALS, WASTE PROPERTIES, MATERIALS NOT CONTRIBUTING TO MASS
Inorganic anions (%wt):
[9 empty] | (%wt) | Type(s) and comment
|  |  | Fluoride……..………………………………….. | [5 empty] | TR | -
|  |  | Chloride…………..…………………………….. | [5 empty] | TR | -
|  |  | Iodide…..………………………………...…. | [5 empty] | = 0 | -
|  |  | Cyanide…….…………………………………..… | [5 empty] | = 0 | -
|  |  | Carbonate………..…………………………...… | [5 empty] | TR | -
|  |  | Nitrate…………..…………………………...…. | [5 empty] | TR | -
|  |  | Nitrite…………..……………………………….... | [5 empty] | TR | -
|  |  | Phosphate……..…………………………...…. | [5 empty] | TR | -
|  |  | Sulphate………..…………………………….…. | [5 empty] | TR | -
|  |  | Sulphide………..……………………………...…. | [5 empty] | = 0 | -
Materials of interest for waste acceptance criteria:
[9 empty] | (%wt) | Type(s) and comment
|  |  | Combustible metals…………………………. | [5 empty] | = 0 | -
|  |  | Low flash point liquids……………………...… | [5 empty] | = 0 | -
|  |  | Explosive materials………………………….. | [5 empty] | = 0 | -
|  |  | Phosphorus…………..………………………… | [5 empty] | = 0 | -
|  |  | Hydrides………………………………….……… | [5 empty] | = 0 | -
|  |  | Biological etc. materials……………………….. | [5 empty] | = 0 | -
|  |  | Biodegradable materials…………...…………. | [5 empty] | 0 | -
|  |  | Putrescible wastes………..…………… | [5 empty] | = 0 | -
|  |  | Non-putrescible wastes………..…………… | [6 empty] | -
|  |  | Corrosive materials…………………………. | [5 empty] | = 0 | -
|  |  | Pyrophoric materials………………………….. | [5 empty] | = 0 | -
|  |  | Generating toxic gases……………………….. | [5 empty] | = 0 | -
|  |  | Reacting with water…………………………...… | [5 empty] | = 0 | -
|  |  | Higher activity particles…………………………………. | [6 empty] | -
|  |  | Soluble solids as bulk chemical compounds……………………..………………….… | [6 empty] | -
Hazardous substances / non hazardous pollutants: |  |  | -
[9 empty] | (%wt) | Type(s) and comment
|  |  | Acrylamide…………………………… | [6 empty] | -
|  |  | Benzene………………..……………… | [6 empty] | -
|  |  | Chlorinated solvents………..……………. | [6 empty] | -
|  |  | Formaldehyde…………………………. | [6 empty] | -
|  |  | Organometallics…………………………. | [6 empty] | -
|  |  | Phenol……………………………………….... | [6 empty] | -
|  |  | Styrene…..…...…..…..……………………….. | [6 empty] | -
|  |  | Tri-butyl phosphate……………………….………... | [6 empty] | -
|  |  | Other organophosphates……………………….. | [6 empty] | -
|  |  | Vinyl chloride………………………………………. | [6 empty] | -
|  |  | Arsenic……………………………………….... | [6 empty] | -
|  |  | Barium…………………………………..…………. | [6 empty] | -
|  |  | Boron…………………….……………………….. | [5 empty] | 0 | -
|  |  | Boron (in Boral)…………………………………………………. | [6 empty] | -
|  |  | Boron (non-Boral)…………………………………………………. | [6 empty] | -
|  |  | Cadmium………………………………….……………….. | [6 empty] | -
|  |  | Caesium……………………………………..……………. | [6 empty] | -
|  |  | Selenium………………………………………….……. | [6 empty] | -
|  |  | Chromium………………………..………………………. | [6 empty] | -
|  |  | Molybdenum……………………………..…………………. | [6 empty] | -
|  |  | Thallium…………………………...………………………. | [6 empty] | -
|  |  | Tin………………………………...……………………… | [6 empty] | -
|  |  | Vanadium…………………………………...…………………. | [6 empty] | -
|  |  | Mercury compounds…………………...……………………. | [6 empty] | -
|  |  | Others…………………………………………..…… | [6 empty] | -
Complexing agents (%wt): |  |  | Yes
[9 empty] | (%wt) | Type(s) and comment
|  |  | EDTA…………………….…………………….. | [6 empty] | -
|  |  | DPTA…….…...………………………………………. | [6 empty] | -
|  |  | NTA……………...…………………………………… | [6 empty] | -
|  |  | Polycarboxylic acids………………………………… | [6 empty] | -
|  |  | Other organic complexants…………………………..… | [6 empty] | -
|  |  | Total complexing agents………………………...… | [5 empty] | TR | -
Physical components: | [8 empty] | Number | Type(s) and comment
|  |  | Sources………………………………...… | [6 empty] | -
|  |  | Electronic & Electrical Equipment (EEE) | [6 empty] | -
|  |  | EEE Type 1……………………….……………. | [6 empty] | -
|  |  | EEE Type 2…………………………………...……. | [6 empty] | -
|  |  | EEE Type 3………………………………...……. | [6 empty] | -
|  |  | EEE Type 4………………………………….……. | [6 empty] | -
|  |  | EEE Type 5…………………………………..……. | [6 empty] | -
TREATMENT, PACKAGING AND DISPOSAL
Planned on-site / off-site treatment(s): |  |  | Treatment | [8 empty] | On-site / Off-site |  | Stream volume %
Size reduction
Decay storage
Low force compaction
Supercompaction (HFC)
Incineration
Drying/dewatering/liquid separation
Tie down/fixatives/strippable coating/painting application
Decontamination
Metal treatment
Recycling / reuse
Thermal treatment, including vitrification
Encapsulation
Polymer encapsulation
Other physical treatment
Other chemical treatment
Containerisation
Treatment not yet determined
None
Comments on planned treatments: |  |  | -
Conditioning method: |  |  | This stream is to be co-packaged with 9A63, 9A64, 9A83, 9A84, 9A33, 9A34, 9A35, 9A41, 9A42, 9A43, 9A49, 9A50, 9A51, 9A54, 9A56, 9A74. Packages are assigned to 9A33/C, 9A34, 9A74.
Conditioning plants: |  | Plant Name | [6 empty] | Location
Likely conditioning matrix: |  |  | -
Further information on the conditioning matrix: |  |  | -
Waste Packaging:
Likely container type: | Container | [6 empty] | Waste packaged (vol%) |  | Waste loading (m³) |  | Payload (m³) |  | Number of packages |  | Estimated start date for packaging
| - | [6 empty] | - |  | - |  | - |  | - |  | -
Range in container waste loading: |  |  | -
Other information on packaging and conditioning: |  |  | -
Conditioned density (t/m³): |  |  | -
Conditioned density comment: |  |  | -
Management Routes: |  |  | Disposal Route | [8 empty] | Stream volume % |  | Raw density t/m3 |  | Start date
Expected to be consigned to a Near Site, Near Surface Disposal Facility (Scotland)
Expected to be Non-NSD HAW managed under Scottish Government's policy
Expected to be disposed to LLW Vaults NRS Dounreay
Expected to be consigned to the Geological Disposal Facility
Expected to be consigned to a Near Surface Disposal Facility
Expected to be consigned to the LLW Repository
Expected to be consigned to a Landfill Facility
Expected to be disposed On-Site
Expected to be managed by In-Situ Disposal
Expected to be consigned to an Incineration Facility
Expected to be consigned to a Metal Treatment Facility
Expected to be Out of Scope
Expected to be recycled / reused
Disposal route not known
Classification codes for waste expected to be consigned to a landfill facility:
Opportunities for alternative disposal routing: | [5 empty] | No
| Baseline Management Route |  |  | Opportunity Management Route |  |  |  | Stream volume (%) |  |  | Opportunity Confidence |  | Comment
| - |  |  | - |  |  |  | - |  |  | - |  | -
| - |  |  | - |  |  |  | - |  |  | - |  | -
RADIOACTIVITY
Source: |  |  | Activation when the associated fuel elements were irradiated, of nuclides incorporated in the zirconium. Contamination by fission products and actinides when the fuel elements were in the fuel pond.
Uncertainty: |  |  | The values quoted are indicative of the activities that might be expected.
Measurement of radioactivities: |  |  | Specific activity is a function of Station operating history. Values were derived from calculations of induced activity and estimates of likely contamination.
Chemical form of radionuclides: |  | H-3: | Tritium may be incorporated in the zirconium or be present as surface contamination in the form of water, other inorganic or organic compounds.
| C-14: |  | Carbon 14 will probably be present as graphite and also to a minor degree, as impurity within the zirconium.
| Cl-36: |  | The chemical form of chlorine 36 has not been determined.
| Se-79: | Selenium-79 | The selenium content is insignificant.
| Tc-99: | Selenium-79 | The technetium content is insignificant.
| I-129: |  | -
| Ra: |  | Radium isotope content is insignificant.
| Th: |  | The thorium isotope content is insignificant.
| U: |  | Chemical form of U isotopes has not been determined but may be oxides.
Np: |  |  | The neptunium content is insignificant.
Pu: |  |  | Chemical form of plutonium isotopes has not been determined but may be plutonium oxides.

## Radionuclide
WASTE STREAM |  |  |  | 9A55 |  |  |  | FED Zirconium
|  | Mean radioactivity, TBq/m³ | [7 empty] | Mean radioactivity, TBq/m³
| Nuclide | Waste at |  | Bands and Code |  |  | Future Arisings | Bands and Code |  | Waste at |  | Bands and Code |  |  | Future Arisings |  | Bands and Code
|  | 2025-04-01 | [6 empty] | Nuclide | 2025-04-01
| H 3 | < | 1.46E+00 |  | D | 3 |  |  | Gd 153 |  |  |  |  | 8
| Be 10 |  |  |  |  | 8 |  |  | Ho 163 |  |  |  |  | 8
| C 14 |  | 4.99E-02 | D | D | 2 |  |  | Ho 166m |  |  |  |  | 8
| Na 22 |  |  |  |  | 8 |  |  | Tm 170 |  |  |  |  | 8
| Al 26 | < | 1.00E-06 |  | D | 3 |  |  | Tm 171 |  |  |  |  | 8
| Cl 36 | < | 3.00E-03 |  | C | 3 |  |  | Lu 174 |  |  |  |  | 8
| Ar 39 |  |  |  |  | 8 |  |  | Lu 176 |  |  |  |  | 8
| Ar 42 |  |  |  |  | 8 |  |  | Hf 178n |  |  |  |  | 8
| K 40 |  |  |  |  | 8 |  |  | Hf 182 |  |  |  |  | 8
| Ca 41 | < | 6.00E-05 |  | D | 3 |  |  | Pt 193 |  |  |  |  | 8
| Mn 53 |  |  |  |  | 8 |  |  | Tl 204 |  |  |  |  | 8
| Mn 54 |  |  |  |  | 8 |  |  | Pb 205 |  |  |  |  | 8
| Fe 55 | < | 9.22E-04 |  | D | 3 |  |  | Pb 210 |  |  |  |  | 8
| Co 60 | < | 2.81E-01 |  | D | 3 |  |  | Bi 208 |  |  |  |  | 8
| Ni 59 | < | 1.00E-03 |  | D | 3 |  |  | Bi 210m |  |  |  |  | 8
| Ni 63 |  | 2.65E-01 | D | D | 2 |  |  | Po 210 |  |  |  |  | 8
| Zn 65 |  |  |  |  | 8 |  |  | Ra 223 |  |  |  |  | 8
| Se 79 |  |  |  |  | 8 |  |  | Ra 225 |  |  |  |  | 8
| Kr 81 |  |  |  |  | 8 |  |  | Ra 226 |  |  |  |  | 8
| Kr 85 |  |  |  |  | 8 |  |  | Ra 228 |  |  |  |  | 8
| Rb 87 |  |  |  |  | 8 |  |  | Ac 227 |  |  |  |  | 8
| Sr 90 |  | 4.55E-05 | C | C | 2 |  |  | Th 227 |  |  |  |  | 8
| Zr 93 |  | 8.00E-03 | C | C | 2 |  |  | Th 228 |  |  |  |  | 8
| Nb 91 |  |  |  |  | 8 |  |  | Th 229 |  |  |  |  | 8
| Nb 92 |  | 1.00E-07 | C | C | 2 |  |  | Th 230 |  |  |  |  | 8
| Nb 93m |  | 8.21E-03 | C | C | 2 |  |  | Th 232 |  |  |  |  | 8
| Nb 94 |  |  |  |  | 8 |  |  | Th 234 |  | 5.00E-08 | C | C | 2
| Mo 93 | < | 8.95E-03 |  | D | 3 |  |  | Pa 231 |  |  |  |  | 8
| Tc 97 |  |  |  |  | 8 |  |  | Pa 233 |  | 6.27E-09 | C | C | 2
| Tc 99 | < | 2.00E-03 |  | D | 3 |  |  | U 232 |  |  |  |  | 8
| Ru 106 |  |  |  |  | 8 |  |  | U 233 |  |  |  |  | 8
| Pd 107 |  |  |  |  | 8 |  |  | U 234 |  | 5.11E-08 | C | C | 2
| Ag 108m |  |  |  |  | 8 |  |  | U 235 |  | 1.00E-09 | C | C | 2
| Ag 110m |  |  |  |  | 8 |  |  | U 236 |  | 7.01E-09 | C | C | 2
| Cd 109 |  |  |  |  | 8 |  |  | U 238 |  | 5.00E-08 | C | C | 2
| Cd 113m | < | 8.12E-04 |  | D | 3 |  |  | Np 237 |  | 6.28E-09 | C | C | 2
| Sn 119m |  |  |  |  | 8 |  |  | Pu 236 |  |  |  |  | 8
| Sn 121m | < | 3.16E-02 |  | D | 3 |  |  | Pu 238 |  | 1.73E-05 | C | C | 2
| Sn 123 |  |  |  |  | 8 |  |  | Pu 239 |  | 2.00E-05 | C | C | 2
| Sn 126 |  |  |  |  | 8 |  |  | Pu 240 |  | 3.00E-05 | C | C | 2
| Sb 125 |  | 4.28E-05 | C | C | 2 |  |  | Pu 241 |  | 2.95E-04 | C | C | 2
| Sb 126 |  |  |  |  | 8 |  |  | Pu 242 |  | 2.00E-08 | C | C | 2
| Te 125m |  | 1.07E-05 | C | C | 2 |  |  | Am 241 |  | 5.21E-05 | C | C | 2
| Te 127m |  |  |  |  | 8 |  |  | Am 242m |  | 1.83E-07 | C | C | 2
| I 129 |  |  |  |  | 8 |  |  | Am 243 |  | 5.00E-08 | C | C | 2
| Cs 134 |  |  |  |  | 8 |  |  | Cm 242 |  | 1.51E-07 | C | C | 2
| Cs 135 |  |  |  |  | 8 |  |  | Cm 243 |  | 3.96E-08 | C | C | 2
| Cs 137 |  | 4.62E-05 | C | C | 2 |  |  | Cm 244 |  | 2.52E-07 | C | C | 2
| Ba 133 |  |  |  |  | 8 |  |  | Cm 245 |  |  |  |  | 8
| La 137 |  |  |  |  | 8 |  |  | Cm 246 |  |  |  |  | 8
| La 138 |  |  |  |  | 8 |  |  | Cm 248 |  |  |  |  | 8
| Ce 144 |  |  |  |  | 8 |  |  | Cf 249 |  |  |  |  | 8
| Pm 145 | < | 2.00E-05 |  | D | 3 |  |  | Cf 250 |  |  |  |  | 8
| Pm 147 |  | 7.72E-09 | C | C | 2 |  |  | Cf 251 |  |  |  |  | 8
| Sm 147 |  |  |  |  | 8 |  |  | Cf 252 |  |  |  |  | 8
| Sm 151 | < | 1.74E-02 |  | D | 3 |  |  | Unsp a |  | 1.00E-09
| Eu 152 | < | 1.19E+00 |  | C | 3 |  |  | Unsp b/g
| Eu 154 | < | 1.18E+00 |  | C | 3 |  |  | Total a |  | 0.0001200462 |  |  | * |  | 0 |  | *
| Eu 155 |  | 1.55E-02 | C | C | 2 |  |  | Total b/g |  | 4.520393 |  |  | * |  | 0 |  | *
| Bands (Upper and Lower) | [7 empty] | Code
| A a factor of 1.5 | [7 empty] | 1 Measured activity
| B a factor of 3 | [7 empty] | 2 Derived activity (best estimate)
| C a factor of 10 | [7 empty] | 3 Derived activity (upper limit)
| D a factor of 100 | [7 empty] | 4 Not present
| E a factor of 1000 | [7 empty] | 5 Present but not significant
6 Likely to be present but not assessed
| Note: Bands quantify uncertainty in | [7 empty] | 7 Present in significant quantities but not determined
| the mean radioactivity. | [7 empty] | 8 Not expected to be present in significant quantity
* Total calculated from the 114 declared radionuclides