## DataSheet
WASTE STREAM |  |  | 9A57 |  | Sludge (filter-precoat) from Berkeley Technology Centre
SITE |  |  | Berkeley
SITE OWNER |  |  | Nuclear Decommissioning Authority
WASTE CUSTODIAN |  |  | Nuclear Restoration Services Ltd (NRS)
WASTE TYPE |  |  | ILW |  |  | 0
WASTE VOLUMES
[8 empty] | Reported (m3) |  |  |  | OR | Conditioned (m3) |  | Packaged (m3)
Stocks: |  |  | At 1.4.2025 |  |  |  |  | = 48.5
Future arisings:
Total future arisings: | [7 empty] | 0.0
Total waste volume: | [7 empty] | 48.5
Number of waste packages in stock: |  |  | At 1.4.2025………………………...….. | [5 empty] | - | packages
Comment on arising rates: |  |  | -
Additional information on quantities: |  |  | There will be no further arisings of this waste stream. The volume was re-assessed prior to the 2004 Inventory.
Uncertainty factors on volumes: |  |  | Stock (upper): |  |  | x | 1.10 |  | Arisings (upper): |  | x | -
|  |  | Stock (lower): |  |  | x | 0.90 |  | Arisings (lower): |  | x | -
WASTE SOURCE |  |  | The sludge originates from routine filtration of liquid effluents and cooling pond water from the former Berkeley Technology Centre.
PHYSICAL CHARACTERISTICS
General description: |  |  | The waste consists of contaminated Celite, a diatomaceous earth used as a Funda filter pre-coat in the Berkeley Technology Centre Active Effluent Treatment Plant. Sludges were collected on the Funda pre-coating filter and subsequently discharged along with the pre-coat material as a dry effluent residue into a can or liner lined with a PVC bag. The trapped sludge originated predominately from the treatment of general site low activity effluent but has also resulted from the treatment of higher activity effluents from the fuel pond. It should be noted that the material discharged into the drums would be damp and not completely dry. The term 'dry' is used to indicate that the sludge is not fully flooded or diluted in water as is normal for other sludge arisings. The waste will consist of magnesium hydroxide and other particulate material present in the Berkeley Technology Centre fuel pond, along with fuel contamination and graphite dusts. There will also be colbalt hexacyanoferrate which was added to assist in the removal of caesium from the ponds during filtration in the Funda filter. The waste drums will be processed as Miscellaneous Contaminated Items. Originally, this waste stream was classified as LLW, however it will now be treated and processed as ILW. There are no large items that may require special handling.
Changes since waste generated: |  |  | -
Bulk density (t/m³): |  |  | = | 0.50
Comment on density: |  |  | The density has been calculated using weights of Celite contained in Red Cans and the volumes already identified.
CHEMICAL COMPOSITION
General description and components (%wt): |  |  | There are 527 red cans containing Celite in this vault section. The contaminated Celite consists of Magnesium hydroxide, magnesium carbonate, silicon dioxide, residual water and a range of other materials, including PVC (wt% not assessed). The drum is not included in this waste stream.
Chemical state: |  |  | Alkali
Sheet metal proportion / thickness: |  |  | Any metals present would be in particulate form.
Metals and alloys (%wt):
[9 empty] | (%wt) | Type(s) / Grades(s) with proportions | [5 empty] | % of total C14 activity
|  |  | Stainless steel…………………………………. | [5 empty] | TR | The presence of metals has not been confirmed by measurement but there may be metal particles in the sludge. However only trace quantities are expected. There are steel drums containing the waste.
|  |  | Other ferrous metals………………………...… | [5 empty] | TR | -
|  |  | Iron………………………...………………………………. | [6 empty] | -
|  |  | Aluminium…………………………...………… | [5 empty] | TR | -
|  |  | Beryllium…………………….……………….. | [5 empty] | TR | -
|  |  | Cobalt……………………..……………………. | [6 empty] | -
|  |  | Copper…………………………….……………….. | [5 empty] | TR | -
|  |  | Lead……………………………...……………… | [5 empty] | TR | -
|  |  | Magnox/Magnesium…………………………... | [5 empty] | TR | -
|  |  | Nickel………………………………………..... | [6 empty] | -
|  |  | Titanium…………………………………..……. | [6 empty] | -
|  |  | Uranium………………………………...………. | [6 empty] | -
|  |  | Zinc………………………………...…… | [5 empty] | TR | -
|  |  | Zircaloy/Zirconium……………...…….………. | [5 empty] | TR | -
|  |  | Other metals…………………….…………. | [5 empty] | TR | "Other" metals have not been determined.
Organics (%wt):
[9 empty] | (%wt) | Type(s) and comment | [5 empty] | % of total C14 activity
|  |  | Total cellulosics…………..………… | [5 empty] | TR | -
|  |  | Paper, cotton………..…………… | [5 empty] | TR | -
|  |  | Wood…………..………………… | [5 empty] | = 0 | -
|  |  | Halogenated plastics…………..…… | [5 empty] | = 2.0 | PVC.
|  |  | Total non-halogenated plastics……………… | [5 empty] | = 0 | -
|  |  | Condensation polymers…………………...….. | [5 empty] | = 0 | -
|  |  | Others…………..……………...…… | [5 empty] | = 0 | -
|  |  | Organic ion exchange materials…..……. | [5 empty] | TR | -
|  |  | Total rubber…………..……..…………… | [5 empty] | TR | -
|  |  | Halogenated rubber…………………..…..…… | [5 empty] | TR | -
|  |  | Non-halogenated rubber…………………....… | [5 empty] | TR | -
|  |  | Hydrocarbons…………………………..... | [6 empty] | -
|  |  | Oil or grease……..………………….….… | [6 empty] | -
|  |  | Fuel….………………….....…………... | [6 empty] | -
|  |  | Asphalt/Tarmac (cont.coal tar)….… | [6 empty] | -
|  |  | Asphalt/Tarmac (no coal tar)……...… | [6 empty] | -
|  |  | Bitumen………………………………… | [6 empty] | -
|  |  | Others………………………………………. | [6 empty] | -
|  |  | Other organics…………..……………………..… | [5 empty] | NE | -
Other materials (%wt):
[9 empty] | (%wt) | Type(s) and comment | [5 empty] | % of total C14 activity
|  |  | Inorganic ion exchange materials…...… | [5 empty] | TR | -
|  |  | Inorganic sludges and flocs…………….… | [5 empty] | ~ 98.0 | -
|  |  | Soil……………..……………………....………… | [5 empty] | = 0 | -
|  |  | Brick/Stone/Rubble………………......…………..………… | [5 empty] | = 0 | -
|  |  | Cementitious material……………………….…. | [5 empty] | = 0 | -
|  |  | Sand……………………………………….. | [6 empty] | -
|  |  | Glass/Ceramics………….…………..………… | [5 empty] | = 0 | -
|  |  | Graphite………..…………………………..……… | [5 empty] | TR | -
|  |  | Desiccants/Catalysts…………………… | [6 empty] | -
|  |  | Asbestos…………..……………………...… | [5 empty] | = 0 | -
|  |  | Non/low friable……..……………………………… | [6 empty] | -
|  |  | Moderately friable……..………………………… | [6 empty] | -
|  |  | Highly friable……..…………………………… | [6 empty] | -
|  |  | Free aqueous liquids…………..………… | [5 empty] | NE | -
|  |  | Free non-aqueous liquids…………….………..………… | [5 empty] | TR | -
|  |  | Powder/Ash…………..…………………...…… | [5 empty] | = 0 | -
COMPONENTS OF MATERIALS, WASTE PROPERTIES, MATERIALS NOT CONTRIBUTING TO MASS
Inorganic anions (%wt):
[9 empty] | (%wt) | Type(s) and comment
|  |  | Fluoride……..………………………………….. | [5 empty] | NE | -
|  |  | Chloride…………..…………………………….. | [5 empty] | NE | -
|  |  | Iodide…..………………………………...…. | [5 empty] | = 0 | -
|  |  | Cyanide…….…………………………………..… | [5 empty] | TR | -
|  |  | Carbonate………..…………………………...… | [5 empty] | NE | -
|  |  | Nitrate…………..…………………………...…. | [5 empty] | NE | -
|  |  | Nitrite…………..……………………………….... | [5 empty] | NE | -
|  |  | Phosphate……..…………………………...…. | [5 empty] | NE | -
|  |  | Sulphate………..…………………………….…. | [5 empty] | NE | -
|  |  | Sulphide………..……………………………...…. | [5 empty] | NE | -
Materials of interest for waste acceptance criteria:
[9 empty] | (%wt) | Type(s) and comment
|  |  | Combustible metals…………………………. | [5 empty] | TR | -
|  |  | Low flash point liquids……………………...… | [5 empty] | = 0 | -
|  |  | Explosive materials………………………….. | [5 empty] | = 0 | -
|  |  | Phosphorus…………..………………………… | [5 empty] | = 0 | -
|  |  | Hydrides………………………………….……… | [5 empty] | = 0 | -
|  |  | Biological etc. materials……………………….. | [5 empty] | TR | -
|  |  | Biodegradable materials…………...…………. | [5 empty] | 0 | -
|  |  | Putrescible wastes………..…………… | [5 empty] | = 0 | -
|  |  | Non-putrescible wastes………..…………… | [6 empty] | -
|  |  | Corrosive materials…………………………. | [5 empty] | = 0 | -
|  |  | Pyrophoric materials………………………….. | [5 empty] | = 0 | -
|  |  | Generating toxic gases……………………….. | [5 empty] | = 0 | -
|  |  | Reacting with water…………………………...… | [5 empty] | TR | -
|  |  | Higher activity particles…………………………………. | [6 empty] | -
|  |  | Soluble solids as bulk chemical compounds……………………..………………….… | [6 empty] | -
Hazardous substances / non hazardous pollutants: |  |  | -
[9 empty] | (%wt) | Type(s) and comment
|  |  | Acrylamide…………………………… | [6 empty] | -
|  |  | Benzene………………..……………… | [6 empty] | -
|  |  | Chlorinated solvents………..……………. | [6 empty] | -
|  |  | Formaldehyde…………………………. | [6 empty] | -
|  |  | Organometallics…………………………. | [6 empty] | -
|  |  | Phenol……………………………………….... | [6 empty] | -
|  |  | Styrene…..…...…..…..……………………….. | [6 empty] | -
|  |  | Tri-butyl phosphate……………………….………... | [6 empty] | -
|  |  | Other organophosphates……………………….. | [6 empty] | -
|  |  | Vinyl chloride………………………………………. | [6 empty] | -
|  |  | Arsenic……………………………………….... | [6 empty] | -
|  |  | Barium…………………………………..…………. | [6 empty] | -
|  |  | Boron…………………….……………………….. | [5 empty] | 0 | -
|  |  | Boron (in Boral)…………………………………………………. | [6 empty] | -
|  |  | Boron (non-Boral)…………………………………………………. | [6 empty] | -
|  |  | Cadmium………………………………….……………….. | [6 empty] | -
|  |  | Caesium……………………………………..……………. | [6 empty] | -
|  |  | Selenium………………………………………….……. | [6 empty] | -
|  |  | Chromium………………………..………………………. | [6 empty] | -
|  |  | Molybdenum……………………………..…………………. | [6 empty] | -
|  |  | Thallium…………………………...………………………. | [6 empty] | -
|  |  | Tin………………………………...……………………… | [6 empty] | -
|  |  | Vanadium…………………………………...…………………. | [6 empty] | -
|  |  | Mercury compounds…………………...……………………. | [6 empty] | -
|  |  | Others…………………………………………..…… | [6 empty] | -
Complexing agents (%wt): |  |  | Yes
[9 empty] | (%wt) | Type(s) and comment
|  |  | EDTA…………………….…………………….. | [6 empty] | -
|  |  | DPTA…….…...………………………………………. | [6 empty] | -
|  |  | NTA……………...…………………………………… | [6 empty] | -
|  |  | Polycarboxylic acids………………………………… | [6 empty] | -
|  |  | Other organic complexants…………………………..… | [6 empty] | -
|  |  | Total complexing agents………………………...… | [5 empty] | TR | -
Physical components: | [8 empty] | Number | Type(s) and comment
|  |  | Sources………………………………...… | [6 empty] | -
|  |  | Electronic & Electrical Equipment (EEE) | [6 empty] | -
|  |  | EEE Type 1……………………….……………. | [6 empty] | -
|  |  | EEE Type 2…………………………………...……. | [6 empty] | -
|  |  | EEE Type 3………………………………...……. | [6 empty] | -
|  |  | EEE Type 4………………………………….……. | [6 empty] | -
|  |  | EEE Type 5…………………………………..……. | [6 empty] | -
TREATMENT, PACKAGING AND DISPOSAL
Planned on-site / off-site treatment(s): |  |  | Treatment | [8 empty] | On-site / Off-site |  | Stream volume %
Size reduction
Decay storage
Low force compaction
Supercompaction (HFC)
Incineration
Drying/dewatering/liquid separation
Tie down/fixatives/strippable coating/painting application
Decontamination
Metal treatment
Recycling / reuse
Thermal treatment, including vitrification
Encapsulation
Polymer encapsulation
Other physical treatment
Other chemical treatment
Containerisation
Treatment not yet determined
None
Comments on planned treatments: |  |  | -
Conditioning method: |  |  | This stream is to be co-packaged with 9A36, 9A37, 9A38, 9A58, 9A59, 9A65, 9A68, 9A69, 9A70, 9A71, 9A72, 9A75, 9A77, 9A78, 9A82. Packages are assigned to 9A68, 9A71 & 9A75.
Conditioning plants: |  | Plant Name | [6 empty] | Location
Likely conditioning matrix: |  |  | -
Further information on the conditioning matrix: |  |  | -
Waste Packaging:
Likely container type: | Container | [6 empty] | Waste packaged (vol%) |  | Waste loading (m³) |  | Payload (m³) |  | Number of packages |  | Estimated start date for packaging
| - | [6 empty] | - |  | - |  | - |  | - |  | -
Range in container waste loading: |  |  | -
Other information on packaging and conditioning: |  |  | -
Conditioned density (t/m³): |  |  | -
Conditioned density comment: |  |  | -
Management Routes: |  |  | Disposal Route | [8 empty] | Stream volume % |  | Raw density t/m3 |  | Start date
Expected to be consigned to a Near Site, Near Surface Disposal Facility (Scotland)
Expected to be Non-NSD HAW managed under Scottish Government's policy
Expected to be disposed to LLW Vaults NRS Dounreay
Expected to be consigned to the Geological Disposal Facility
Expected to be consigned to a Near Surface Disposal Facility
Expected to be consigned to the LLW Repository
Expected to be consigned to a Landfill Facility
Expected to be disposed On-Site
Expected to be managed by In-Situ Disposal
Expected to be consigned to an Incineration Facility
Expected to be consigned to a Metal Treatment Facility
Expected to be Out of Scope
Expected to be recycled / reused
Disposal route not known
Classification codes for waste expected to be consigned to a landfill facility:
Opportunities for alternative disposal routing: | [5 empty] | No
| Baseline Management Route |  |  | Opportunity Management Route |  |  |  | Stream volume (%) |  |  | Opportunity Confidence |  | Comment
| - |  |  | - |  |  |  | - |  |  | - |  | -
| - |  |  | - |  |  |  | - |  |  | - |  | -
RADIOACTIVITY
Source: |  |  | Dried sludge contaminated by fission products and activation products including actinides. This waste stream includes some drums known to be of comparatively high activity so that the average activity may approach the ILW/LLW limit. The error bands are intended to allow for the potential influence of these higher activity drums.
Uncertainty: |  |  | Specific activity is a function of operating history. The values quoted are indicative of the activities that might be expected.
Measurement of radioactivities: |  |  | Activities have been estimated.
Chemical form of radionuclides: |  | H-3: | Most tritium is expected to be present as water but some may be present in the form of other inorganic compounds or as organic compounds.
| C-14: |  | Carbon 14 may be present as graphite.
| Cl-36: |  | The chemical form of chlorine 36 has not been determined.
| Se-79: | Selenium-79 | -
| Tc-99: | Selenium-79 | -
| I-129: |  | -
| Ra: |  | -
| Th: |  | -
| U: |  | Chemical form of U isotopes has not been determined but may be oxides.
Np: |  |  | -
Pu: |  |  | The chemical form of plutonium isotopes has not been determined but may be plutonium oxides.

## Radionuclide
WASTE STREAM |  |  |  | 9A57 |  |  |  | Sludge (filter-precoat) from Berkeley Technology Centre
|  | Mean radioactivity, TBq/m³ | [7 empty] | Mean radioactivity, TBq/m³
| Nuclide | Waste at |  | Bands and Code |  |  | Future Arisings | Bands and Code |  | Waste at |  | Bands and Code |  |  | Future Arisings |  | Bands and Code
|  | 2025-04-01 | [6 empty] | Nuclide | 2025-04-01
| H 3 | < | 7.29E-05 |  | D | 3 |  |  | Gd 153 |  |  |  |  | 8
| Be 10 |  |  |  |  | 8 |  |  | Ho 163 |  |  |  |  | 8
| C 14 |  | 6.00E-07 | C | D | 2 |  |  | Ho 166m |  |  |  |  | 8
| Na 22 |  |  |  |  | 8 |  |  | Tm 170 |  |  |  |  | 8
| Al 26 |  |  |  |  | 8 |  |  | Tm 171 |  |  |  |  | 8
| Cl 36 |  | 6.00E-09 | C | D | 2 |  |  | Lu 174 |  |  |  |  | 8
| Ar 39 |  |  |  |  | 8 |  |  | Lu 176 |  |  |  |  | 8
| Ar 42 |  |  |  |  | 8 |  |  | Hf 178n |  |  |  |  | 8
| K 40 |  |  |  |  | 8 |  |  | Hf 182 |  |  |  |  | 8
| Ca 41 |  |  |  |  | 8 |  |  | Pt 193 |  |  |  |  | 8
| Mn 53 |  |  |  |  | 8 |  |  | Tl 204 |  |  |  |  | 8
| Mn 54 |  |  |  |  | 8 |  |  | Pb 205 |  |  |  |  | 8
| Fe 55 |  | 9.22E-09 | C | D | 2 |  |  | Pb 210 |  |  |  |  | 8
| Co 60 |  | 1.88E-06 | C | D | 2 |  |  | Bi 208 |  |  |  |  | 8
| Ni 59 |  | 1.00E-07 | C | D | 2 |  |  | Bi 210m |  |  |  |  | 8
| Ni 63 |  | 7.06E-06 | C | D | 2 |  |  | Po 210 |  |  |  |  | 8
| Zn 65 |  |  |  |  | 8 |  |  | Ra 223 |  |  |  |  | 8
| Se 79 |  | 1.00E-08 | C | D | 2 |  |  | Ra 225 |  |  |  |  | 8
| Kr 81 |  |  |  |  | 8 |  |  | Ra 226 |  |  |  |  | 8
| Kr 85 |  |  |  |  | 8 |  |  | Ra 228 |  |  |  |  | 8
| Rb 87 |  |  |  |  | 8 |  |  | Ac 227 |  |  |  |  | 8
| Sr 90 |  | 4.55E-04 | C | D | 2 |  |  | Th 227 |  |  |  |  | 8
| Zr 93 |  |  |  |  | 8 |  |  | Th 228 |  |  |  |  | 8
| Nb 91 |  |  |  |  | 8 |  |  | Th 229 |  |  |  |  | 8
| Nb 92 |  |  |  |  | 8 |  |  | Th 230 |  |  |  |  | 8
| Nb 93m |  |  |  |  | 8 |  |  | Th 232 |  |  |  |  | 8
| Nb 94 |  |  |  |  | 8 |  |  | Th 234 |  | 1.00E-07 | C | C | 2
| Mo 93 |  |  |  |  | 8 |  |  | Pa 231 |  |  |  |  | 8
| Tc 97 |  |  |  |  | 8 |  |  | Pa 233 |  | 1.06E-08 | C | C | 2
| Tc 99 |  | 2.00E-07 | C | D | 2 |  |  | U 232 |  |  |  |  | 8
| Ru 106 |  |  |  |  | 8 |  |  | U 233 |  |  |  |  | 8
| Pd 107 |  |  |  |  | 8 |  |  | U 234 |  | 1.01E-07 | C | D | 2
| Ag 108m |  |  |  |  | 8 |  |  | U 235 |  | 3.00E-09 | C | D | 2
| Ag 110m |  |  |  |  | 8 |  |  | U 236 |  | 1.00E-08 | C | D | 2
| Cd 109 |  |  |  |  | 8 |  |  | U 238 |  | 1.00E-07 | C | D | 2
| Cd 113m |  |  |  |  | 8 |  |  | Np 237 |  | 1.06E-08 | C | D | 2
| Sn 119m |  |  |  |  | 8 |  |  | Pu 236 |  |  |  |  | 8
| Sn 121m |  |  |  |  | 8 |  |  | Pu 238 |  | 3.47E-05 | C | D | 2
| Sn 123 |  |  |  |  | 8 |  |  | Pu 239 |  | 5.00E-05 | C | D | 2
| Sn 126 |  | 1.00E-08 | C | D | 2 |  |  | Pu 240 |  | 6.00E-05 | C | D | 2
| Sb 125 |  |  |  |  | 8 |  |  | Pu 241 |  | 2.95E-04 | C | D | 2
| Sb 126 |  | 1.40E-09 | C | C | 2 |  |  | Pu 242 |  | 5.00E-08 | C | D | 2
| Te 125m |  |  |  |  | 8 |  |  | Am 241 |  | 1.11E-04 | C | D | 2
| Te 127m |  |  |  |  | 8 |  |  | Am 242m |  | 2.76E-07 | C | D | 2
| I 129 |  |  |  |  | 8 |  |  | Am 243 |  | 9.99E-08 | C | D | 2
| Cs 134 |  |  |  |  | 8 |  |  | Cm 242 |  | 2.28E-07 | C | D | 2
| Cs 135 |  | 1.00E-08 | C | D | 2 |  |  | Cm 243 |  | 4.61E-08 | C | D | 2
| Cs 137 |  | 4.62E-04 | C | D | 2 |  |  | Cm 244 |  | 3.51E-07 | C | D | 2
| Ba 133 |  |  |  |  | 8 |  |  | Cm 245 |  |  |  |  | 8
| La 137 |  |  |  |  | 8 |  |  | Cm 246 |  |  |  |  | 8
| La 138 |  |  |  |  | 8 |  |  | Cm 248 |  |  |  |  | 8
| Ce 144 |  |  |  |  | 8 |  |  | Cf 249 |  |  |  |  | 8
| Pm 145 |  |  |  |  | 8 |  |  | Cf 250 |  |  |  |  | 8
| Pm 147 |  | 1.72E-09 | C | D | 2 |  |  | Cf 251 |  |  |  |  | 8
| Sm 147 |  |  |  |  | 8 |  |  | Cf 252 |  |  |  |  | 8
| Sm 151 |  | 1.74E-06 | C | D | 2 |  |  | Unsp a
| Eu 152 |  | 2.77E-08 | C | D | 2 |  |  | Unsp b/g
| Eu 154 |  | 7.03E-07 | C | D | 2 |  |  | Total a |  | 0.0002563873 |  |  | * |  | 0 |  | *
| Eu 155 |  | 3.89E-08 | C | D | 2 |  |  | Total b/g |  | 0.001297306 |  |  | * |  | 0 |  | *
| Bands (Upper and Lower) | [7 empty] | Code
| A a factor of 1.5 | [7 empty] | 1 Measured activity
| B a factor of 3 | [7 empty] | 2 Derived activity (best estimate)
| C a factor of 10 | [7 empty] | 3 Derived activity (upper limit)
| D a factor of 100 | [7 empty] | 4 Not present
| E a factor of 1000 | [7 empty] | 5 Present but not significant
6 Likely to be present but not assessed
| Note: Bands quantify uncertainty in | [7 empty] | 7 Present in significant quantities but not determined
| the mean radioactivity. | [7 empty] | 8 Not expected to be present in significant quantity
* Total calculated from the 114 declared radionuclides