## DataSheet
WASTE STREAM |  |  | 9A62 |  | FED Magnox from Post Irradiation Examination
SITE |  |  | Berkeley
SITE OWNER |  |  | Nuclear Decommissioning Authority
WASTE CUSTODIAN |  |  | Nuclear Restoration Services Ltd (NRS)
WASTE TYPE |  |  | ILW |  |  | 0
WASTE VOLUMES
[8 empty] | Reported (m3) |  |  |  | OR | Conditioned (m3) |  | Packaged (m3)
Stocks: |  |  | At 1.4.2025 |  |  |  |  | = 1.9
Future arisings:
Total future arisings: | [7 empty] | 0.0
Total waste volume: | [7 empty] | 1.9
Number of waste packages in stock: |  |  | At 1.4.2025………………………...….. | [5 empty] | - | packages
Comment on arising rates: |  |  | -
Additional information on quantities: |  |  | There will be no further arisings of this waste stream. The volume given is the volume of Magnox fuel element debris as held in drums.
Uncertainty factors on volumes: |  |  | Stock (upper): |  |  | x | 1.10 |  | Arisings (upper): |  | x | -
|  |  | Stock (lower): |  |  | x | 0.90 |  | Arisings (lower): |  | x | -
WASTE SOURCE |  |  | The waste arose from the programme of post irradiation examination of Magnox fuel elements that was undertaken within the research facilities previously on the site.
PHYSICAL CHARACTERISTICS
General description: |  |  | The waste is predominantly made up of Magnox metal generated from the post irradiation examination work, although it could include other fuel element components. The largest arisings are believed to be splitter cages. There may be a significant quantity of Magnox fuel canning material contaminated by fuel in the debris. There will also be some Sintox discs, along with graphite, stainless steel and zirconium. The waste may be contaminated with Ternary Eutectic Chloride (TEC) (a fire extinguishant). All of the waste is containerised in mild steel black cans. The waste containers will be processed with this waste stream. There are no large items that may require special handling.
Changes since waste generated: |  |  | -
Bulk density (t/m³): |  |  | = | 0.54
Comment on density: |  |  | Density is calculated from the total mass of the loose waste, and the containerised waste (including the containers), and the volume.
CHEMICAL COMPOSITION
General description and components (%wt): |  |  | The component breakdown of the FED from Berkeley Centre is 98%wt Magnox, 1.6%wt Zirconium, 0.1%wt Sintox discs (sintered alumina), 0.23%wt. Other components (Nimonic springs, graphite, stainless steel) and <<0.1%wt Thermocouples. There will also be small amounts of mild steel from the containers, and there may be traces of Ternary Eutectic Chloride present.
Chemical state: |  |  | Alkali
Sheet metal proportion / thickness: |  |  | Bulk metal items are not expected to be present. Nearly all of the waste is expected to be only 1 or 2 mm thick.
Metals and alloys (%wt):
[9 empty] | (%wt) | Type(s) / Grades(s) with proportions | [5 empty] | % of total C14 activity
|  |  | Stainless steel…………………………………. | [5 empty] | < 0.20 | -
|  |  | Other ferrous metals………………………...… | [5 empty] | NE | Mild steel will be present as the waste container.
|  |  | Iron………………………...………………………………. | [6 empty] | -
|  |  | Aluminium…………………………...………… | [6 empty] | -
|  |  | Beryllium…………………….……………….. | [5 empty] | TR | -
|  |  | Cobalt……………………..……………………. | [6 empty] | -
|  |  | Copper…………………………….……………….. | [5 empty] | = 0 | -
|  |  | Lead……………………………...……………… | [5 empty] | = 0 | -
|  |  | Magnox/Magnesium…………………………... | [5 empty] | = 98.0 | 0.8 wt% aluminium as an alloying constituent of Magnox.
|  |  | Nickel………………………………………..... | [5 empty] | ~ 0.20 | Nimonic.
|  |  | Titanium…………………………………..……. | [6 empty] | -
|  |  | Uranium………………………………...………. | [6 empty] | -
|  |  | Zinc………………………………...…… | [5 empty] | TR | -
|  |  | Zircaloy/Zirconium……………...…….………. | [5 empty] | = 1.6 | -
|  |  | Other metals…………………….…………. | [5 empty] | TR | "Other" metals could include thermocouple wires.
Organics (%wt):
[9 empty] | (%wt) | Type(s) and comment | [5 empty] | % of total C14 activity
|  |  | Total cellulosics…………..………… | [5 empty] | = 0 | -
|  |  | Paper, cotton………..…………… | [5 empty] | = 0 | -
|  |  | Wood…………..………………… | [5 empty] | = 0 | -
|  |  | Halogenated plastics…………..…… | [5 empty] | = 0 | -
|  |  | Total non-halogenated plastics……………… | [5 empty] | = 0 | -
|  |  | Condensation polymers…………………...….. | [5 empty] | = 0 | -
|  |  | Others…………..……………...…… | [5 empty] | = 0 | -
|  |  | Organic ion exchange materials…..……. | [5 empty] | TR | -
|  |  | Total rubber…………..……..…………… | [5 empty] | = 0 | -
|  |  | Halogenated rubber…………………..…..…… | [5 empty] | = 0 | -
|  |  | Non-halogenated rubber…………………....… | [5 empty] | = 0 | -
|  |  | Hydrocarbons…………………………..... | [6 empty] | -
|  |  | Oil or grease……..………………….….… | [6 empty] | -
|  |  | Fuel….………………….....…………... | [6 empty] | -
|  |  | Asphalt/Tarmac (cont.coal tar)….… | [6 empty] | -
|  |  | Asphalt/Tarmac (no coal tar)……...… | [6 empty] | -
|  |  | Bitumen………………………………… | [6 empty] | -
|  |  | Others………………………………………. | [6 empty] | -
|  |  | Other organics…………..……………………..… | [5 empty] | TR | -
Other materials (%wt):
[9 empty] | (%wt) | Type(s) and comment | [5 empty] | % of total C14 activity
|  |  | Inorganic ion exchange materials…...… | [5 empty] | TR | -
|  |  | Inorganic sludges and flocs…………….… | [5 empty] | = 0 | -
|  |  | Soil……………..……………………....………… | [5 empty] | = 0 | -
|  |  | Brick/Stone/Rubble………………......…………..………… | [5 empty] | = 0 | -
|  |  | Cementitious material……………………….…. | [5 empty] | = 0 | -
|  |  | Sand……………………………………….. | [6 empty] | -
|  |  | Glass/Ceramics………….…………..………… | [5 empty] | = 0 | -
|  |  | Graphite………..…………………………..……… | [5 empty] | TR | -
|  |  | Desiccants/Catalysts…………………… | [6 empty] | -
|  |  | Asbestos…………..……………………...… | [5 empty] | = 0 | -
|  |  | Non/low friable……..……………………………… | [6 empty] | -
|  |  | Moderately friable……..………………………… | [6 empty] | -
|  |  | Highly friable……..…………………………… | [6 empty] | -
|  |  | Free aqueous liquids…………..………… | [5 empty] | = 0 | -
|  |  | Free non-aqueous liquids…………….………..………… | [5 empty] | = 0 | -
|  |  | Powder/Ash…………..…………………...…… | [5 empty] | P | -
COMPONENTS OF MATERIALS, WASTE PROPERTIES, MATERIALS NOT CONTRIBUTING TO MASS
Inorganic anions (%wt):
[9 empty] | (%wt) | Type(s) and comment
|  |  | Fluoride……..………………………………….. | [5 empty] | TR | -
|  |  | Chloride…………..…………………………….. | [5 empty] | TR | -
|  |  | Iodide…..………………………………...…. | [5 empty] | = 0 | -
|  |  | Cyanide…….…………………………………..… | [5 empty] | = 0 | -
|  |  | Carbonate………..…………………………...… | [5 empty] | TR | -
|  |  | Nitrate…………..…………………………...…. | [5 empty] | TR | -
|  |  | Nitrite…………..……………………………….... | [5 empty] | TR | -
|  |  | Phosphate……..…………………………...…. | [5 empty] | TR | -
|  |  | Sulphate………..…………………………….…. | [5 empty] | TR | -
|  |  | Sulphide………..……………………………...…. | [5 empty] | = 0 | -
Materials of interest for waste acceptance criteria:
[9 empty] | (%wt) | Type(s) and comment
|  |  | Combustible metals…………………………. | [5 empty] | = 98.0 | -
|  |  | Low flash point liquids……………………...… | [5 empty] | = 0 | -
|  |  | Explosive materials………………………….. | [5 empty] | = 0 | -
|  |  | Phosphorus…………..………………………… | [5 empty] | = 0 | -
|  |  | Hydrides………………………………….……… | [5 empty] | = 0 | -
|  |  | Biological etc. materials……………………….. | [5 empty] | = 0 | -
|  |  | Biodegradable materials…………...…………. | [5 empty] | 0 | -
|  |  | Putrescible wastes………..…………… | [5 empty] | = 0 | -
|  |  | Non-putrescible wastes………..…………… | [6 empty] | -
|  |  | Corrosive materials…………………………. | [5 empty] | = 0 | -
|  |  | Pyrophoric materials………………………….. | [5 empty] | = 0 | -
|  |  | Generating toxic gases……………………….. | [5 empty] | = 0 | -
|  |  | Reacting with water…………………………...… | [5 empty] | = 98.0 | -
|  |  | Higher activity particles…………………………………. | [6 empty] | -
|  |  | Soluble solids as bulk chemical compounds……………………..………………….… | [6 empty] | -
Hazardous substances / non hazardous pollutants: |  |  | -
[9 empty] | (%wt) | Type(s) and comment
|  |  | Acrylamide…………………………… | [6 empty] | -
|  |  | Benzene………………..……………… | [6 empty] | -
|  |  | Chlorinated solvents………..……………. | [6 empty] | -
|  |  | Formaldehyde…………………………. | [6 empty] | -
|  |  | Organometallics…………………………. | [6 empty] | -
|  |  | Phenol……………………………………….... | [6 empty] | -
|  |  | Styrene…..…...…..…..……………………….. | [6 empty] | -
|  |  | Tri-butyl phosphate……………………….………... | [6 empty] | -
|  |  | Other organophosphates……………………….. | [6 empty] | -
|  |  | Vinyl chloride………………………………………. | [6 empty] | -
|  |  | Arsenic……………………………………….... | [6 empty] | -
|  |  | Barium…………………………………..…………. | [6 empty] | -
|  |  | Boron…………………….……………………….. | [5 empty] | 0 | -
|  |  | Boron (in Boral)…………………………………………………. | [6 empty] | -
|  |  | Boron (non-Boral)…………………………………………………. | [6 empty] | -
|  |  | Cadmium………………………………….……………….. | [6 empty] | -
|  |  | Caesium……………………………………..……………. | [6 empty] | -
|  |  | Selenium………………………………………….……. | [6 empty] | -
|  |  | Chromium………………………..………………………. | [6 empty] | -
|  |  | Molybdenum……………………………..…………………. | [6 empty] | -
|  |  | Thallium…………………………...………………………. | [6 empty] | -
|  |  | Tin………………………………...……………………… | [6 empty] | -
|  |  | Vanadium…………………………………...…………………. | [6 empty] | -
|  |  | Mercury compounds…………………...……………………. | [6 empty] | -
|  |  | Others…………………………………………..…… | [6 empty] | -
Complexing agents (%wt): |  |  | Yes
[9 empty] | (%wt) | Type(s) and comment
|  |  | EDTA…………………….…………………….. | [6 empty] | -
|  |  | DPTA…….…...………………………………………. | [6 empty] | -
|  |  | NTA……………...…………………………………… | [6 empty] | -
|  |  | Polycarboxylic acids………………………………… | [6 empty] | -
|  |  | Other organic complexants…………………………..… | [6 empty] | -
|  |  | Total complexing agents………………………...… | [5 empty] | TR | -
Physical components: | [8 empty] | Number | Type(s) and comment
|  |  | Sources………………………………...… | [6 empty] | -
|  |  | Electronic & Electrical Equipment (EEE) | [6 empty] | -
|  |  | EEE Type 1……………………….……………. | [6 empty] | -
|  |  | EEE Type 2…………………………………...……. | [6 empty] | -
|  |  | EEE Type 3………………………………...……. | [6 empty] | -
|  |  | EEE Type 4………………………………….……. | [6 empty] | -
|  |  | EEE Type 5…………………………………..……. | [6 empty] | -
TREATMENT, PACKAGING AND DISPOSAL
Planned on-site / off-site treatment(s): |  |  | Treatment | [8 empty] | On-site / Off-site |  | Stream volume %
Size reduction
Decay storage
Low force compaction
Supercompaction (HFC)
Incineration
Drying/dewatering/liquid separation
Tie down/fixatives/strippable coating/painting application
Decontamination
Metal treatment
Recycling / reuse
Thermal treatment, including vitrification
Encapsulation
Polymer encapsulation
Other physical treatment
Other chemical treatment
Containerisation
Treatment not yet determined
None
Comments on planned treatments: |  |  | -
Conditioning method: |  |  | This stream will be co-packaged together in Concrete boxes (9A61, 9A67, 9A32, 9A40, 9A48, 9A53, 9A73). The remainder of vault 1 waste will be co-packaged together in Type VI DCIC containers (9A25, 9A31, 9A39, 9A47, 9A52, 9A60 and 9A66). Packages for vault 1 are assigned to 9A25, 9A32 & 9A73.
Conditioning plants: |  | Plant Name | [6 empty] | Location
Likely conditioning matrix: |  |  | -
Further information on the conditioning matrix: |  |  | -
Waste Packaging:
Likely container type: | Container | [6 empty] | Waste packaged (vol%) |  | Waste loading (m³) |  | Payload (m³) |  | Number of packages |  | Estimated start date for packaging
| - | [6 empty] | - |  | - |  | - |  | - |  | -
Range in container waste loading: |  |  | -
Other information on packaging and conditioning: |  |  | -
Conditioned density (t/m³): |  |  | -
Conditioned density comment: |  |  | -
Management Routes: |  |  | Disposal Route | [8 empty] | Stream volume % |  | Raw density t/m3 |  | Start date
Expected to be consigned to a Near Site, Near Surface Disposal Facility (Scotland)
Expected to be Non-NSD HAW managed under Scottish Government's policy
Expected to be disposed to LLW Vaults NRS Dounreay
Expected to be consigned to the Geological Disposal Facility
Expected to be consigned to a Near Surface Disposal Facility
Expected to be consigned to the LLW Repository
Expected to be consigned to a Landfill Facility
Expected to be disposed On-Site
Expected to be managed by In-Situ Disposal
Expected to be consigned to an Incineration Facility
Expected to be consigned to a Metal Treatment Facility
Expected to be Out of Scope
Expected to be recycled / reused
Disposal route not known
Classification codes for waste expected to be consigned to a landfill facility:
Opportunities for alternative disposal routing: | [5 empty] | No
| Baseline Management Route |  |  | Opportunity Management Route |  |  |  | Stream volume (%) |  |  | Opportunity Confidence |  | Comment
| - |  |  | - |  |  |  | - |  |  | - |  | -
| - |  |  | - |  |  |  | - |  |  | - |  | -
RADIOACTIVITY
Source: |  |  | Activation when the associated fuel elements were irradiated, of nuclides incorporated in the Magnox and other materials, contamination by fission products and actinides during fuel element examination at Berkeley Technology Centre.
Uncertainty: |  |  | The values quoted are indicative of the activities that might be expected.
Measurement of radioactivities: |  |  | Values were derived from measurements, calculations of induced activity and estimates of likely contamination.
Chemical form of radionuclides: |  | H-3: | Tritium is expected to be present as surface contamination, possibly as water but perhaps in the form of other inorganic or organic compounds.
| C-14: |  | Carbon 14 will probably be present as graphite.
| Cl-36: |  | Chlorine 36 incorporated in the Magnox may be associated with barium impurity (barium chloride).
| Se-79: | Selenium-79 | The selenium content is insignificant.
| Tc-99: | Selenium-79 | The technetium content is insignificant.
| I-129: |  | -
| Ra: |  | Radium isotope content is insignificant.
| Th: |  | The thorium isotope content is insignificant.
| U: |  | Chemical form of U isotopes has not been determined but may be oxides.
Np: |  |  | The neptunium content is insignificant.
Pu: |  |  | Chemical form of plutonium isotopes has not been determined but may be plutonium oxides.

## Radionuclide
WASTE STREAM |  |  |  | 9A62 |  |  |  | FED Magnox from Post Irradiation Examination
|  | Mean radioactivity, TBq/m³ | [7 empty] | Mean radioactivity, TBq/m³
| Nuclide | Waste at |  | Bands and Code |  |  | Future Arisings | Bands and Code |  | Waste at |  | Bands and Code |  |  | Future Arisings |  | Bands and Code
|  | 2025-04-01 | [6 empty] | Nuclide | 2025-04-01
| H 3 |  | 7.29E-03 | C | C | 2 |  |  | Gd 153 |  |  |  |  | 8
| Be 10 |  | 2.00E-07 | C | C | 2 |  |  | Ho 163 |  |  |  |  | 8
| C 14 |  | 9.99E-05 | C | C | 2 |  |  | Ho 166m |  |  |  |  | 8
| Na 22 |  |  |  |  | 8 |  |  | Tm 170 |  |  |  |  | 8
| Al 26 |  | 6.00E-05 | C | C | 2 |  |  | Tm 171 |  |  |  |  | 8
| Cl 36 |  | 2.00E-04 | C | C | 2 |  |  | Lu 174 |  |  |  |  | 8
| Ar 39 |  |  |  |  | 8 |  |  | Lu 176 |  |  |  |  | 8
| Ar 42 |  |  |  |  | 8 |  |  | Hf 178n |  |  |  |  | 8
| K 40 |  |  |  |  | 8 |  |  | Hf 182 |  |  |  |  | 8
| Ca 41 | < | 3.00E-05 |  | C | 3 |  |  | Pt 193 |  |  |  |  | 8
| Mn 53 |  |  |  |  | 8 |  |  | Tl 204 |  |  |  |  | 8
| Mn 54 |  |  |  |  | 8 |  |  | Pb 205 |  |  |  |  | 8
| Fe 55 |  | 1.02E-06 | C | C | 2 |  |  | Pb 210 |  |  |  |  | 8
| Co 60 | < | 3.77E-03 |  | C | 3 |  |  | Bi 208 |  |  |  |  | 8
| Ni 59 |  | 1.00E-02 | C | C | 2 |  |  | Bi 210m |  |  |  |  | 8
| Ni 63 |  | 8.82E-01 | C | C | 2 |  |  | Po 210 |  |  |  |  | 8
| Zn 65 |  |  |  |  | 8 |  |  | Ra 223 |  |  |  |  | 8
| Se 79 |  | 3.45E-08 | C | C | 2 |  |  | Ra 225 |  |  |  |  | 8
| Kr 81 |  |  |  |  | 8 |  |  | Ra 226 |  |  |  |  | 8
| Kr 85 |  |  |  |  | 8 |  |  | Ra 228 |  |  |  |  | 8
| Rb 87 |  |  |  |  | 8 |  |  | Ac 227 |  |  |  |  | 8
| Sr 90 |  | 1.95E-02 | C | C | 2 |  |  | Th 227 |  |  |  |  | 8
| Zr 93 |  | 2.00E-06 | C | C | 2 |  |  | Th 228 |  |  |  |  | 8
| Nb 91 |  |  |  |  | 8 |  |  | Th 229 |  |  |  |  | 8
| Nb 92 |  |  |  |  | 8 |  |  | Th 230 |  |  |  |  | 8
| Nb 93m |  | 1.08E-06 | C | C | 2 |  |  | Th 232 |  |  |  |  | 8
| Nb 94 |  |  |  |  | 8 |  |  | Th 234 |  | 3.00E-06 | C | C | 2
| Mo 93 |  |  |  |  | 8 |  |  | Pa 231 |  |  |  |  | 8
| Tc 97 |  |  |  |  | 8 |  |  | Pa 233 |  | 1.13E-07 | C | C | 2
| Tc 99 |  | 1.00E-05 | C | C | 2 |  |  | U 232 |  |  |  |  | 8
| Ru 106 |  |  |  |  | 8 |  |  | U 233 |  |  |  |  | 8
| Pd 107 |  |  |  |  | 8 |  |  | U 234 |  | 2.01E-06 | C | C | 2
| Ag 108m |  | 3.88E-06 | C | C | 2 |  |  | U 235 |  | 6.00E-08 | C | C | 2
| Ag 110m |  |  |  |  | 8 |  |  | U 236 |  | 3.00E-07 | C | C | 2
| Cd 109 |  |  |  |  | 8 |  |  | U 238 |  | 3.00E-06 | C | C | 2
| Cd 113m | < | 8.12E-05 |  | C | 3 |  |  | Np 237 |  | 1.13E-07 | C | C | 2
| Sn 119m |  |  |  |  | 8 |  |  | Pu 236 |  |  |  |  | 8
| Sn 121m | < | 3.16E-04 |  | C | 3 |  |  | Pu 238 |  | 3.48E-04 | C | C | 2
| Sn 123 |  |  |  |  | 8 |  |  | Pu 239 |  | 9.00E-04 | C | C | 2
| Sn 126 |  | 3.04E-07 | C | C | 2 |  |  | Pu 240 |  | 9.99E-04 | C | C | 2
| Sb 125 |  | 4.28E-08 | C | C | 2 |  |  | Pu 241 |  | 8.43E-03 | C | C | 2
| Sb 126 |  | 4.26E-08 | C | C | 2 |  |  | Pu 242 |  | 6.00E-07 | C | C | 2
| Te 125m |  | 1.07E-08 | C | C | 2 |  |  | Am 241 |  | 2.33E-03 | C | C | 2
| Te 127m |  |  |  |  | 8 |  |  | Am 242m |  | 3.66E-06 | C | C | 2
| I 129 |  | 2.00E-08 | C | C | 2 |  |  | Am 243 |  | 9.99E-07 | C | C | 2
| Cs 134 |  | 4.74E-09 | C | C | 2 |  |  | Cm 242 |  | 3.02E-06 | C | C | 2
| Cs 135 |  | 7.00E-07 | C | C | 2 |  |  | Cm 243 |  | 4.61E-07 | C | C | 2
| Cs 137 |  | 2.64E-02 | C | C | 2 |  |  | Cm 244 |  | 5.02E-06 | C | C | 2
| Ba 133 | < | 2.76E-05 |  | C | 3 |  |  | Cm 245 |  |  |  |  | 8
| La 137 |  |  |  |  | 8 |  |  | Cm 246 |  |  |  |  | 8
| La 138 |  |  |  |  | 8 |  |  | Cm 248 |  |  |  |  | 8
| Ce 144 |  |  |  |  | 8 |  |  | Cf 249 |  |  |  |  | 8
| Pm 145 |  |  |  |  | 8 |  |  | Cf 250 |  |  |  |  | 8
| Pm 147 |  | 6.87E-07 | C | C | 2 |  |  | Cf 251 |  |  |  |  | 8
| Sm 147 |  |  |  |  | 8 |  |  | Cf 252 |  |  |  |  | 8
| Sm 151 |  | 1.74E-04 | C | C | 2 |  |  | Unsp a
| Eu 152 |  | 1.19E-06 | C | C | 2 |  |  | Unsp b/g
| Eu 154 |  | 4.67E-05 | C | C | 2 |  |  | Total a |  | 0.004590095 |  |  | * |  | 0 |  | *
| Eu 155 |  | 4.66E-06 | C | C | 2 |  |  | Total b/g |  | 0.9581765 |  |  | * |  | 0 |  | *
| Bands (Upper and Lower) | [7 empty] | Code
| A a factor of 1.5 | [7 empty] | 1 Measured activity
| B a factor of 3 | [7 empty] | 2 Derived activity (best estimate)
| C a factor of 10 | [7 empty] | 3 Derived activity (upper limit)
| D a factor of 100 | [7 empty] | 4 Not present
| E a factor of 1000 | [7 empty] | 5 Present but not significant
6 Likely to be present but not assessed
| Note: Bands quantify uncertainty in | [7 empty] | 7 Present in significant quantities but not determined
| the mean radioactivity. | [7 empty] | 8 Not expected to be present in significant quantity
* Total calculated from the 114 declared radionuclides