## DataSheet
WASTE STREAM |  |  | 9A68 |  | Miscellaneous Contaminated Items from Post Irradiation Examination
SITE |  |  | Berkeley
SITE OWNER |  |  | Nuclear Decommissioning Authority
WASTE CUSTODIAN |  |  | Nuclear Restoration Services Ltd (NRS)
WASTE TYPE |  |  | ILW |  |  | 0
WASTE VOLUMES
[8 empty] | Reported (m3) |  |  |  | OR | Conditioned (m3) |  | Packaged (m3)
Stocks: |  |  | At 1.4.2025 |  |  |  |  | = 41.1
Future arisings:
Total future arisings: | [7 empty] | 0.0
Total waste volume: | [7 empty] | 41.1
Number of waste packages in stock: |  |  | At 1.4.2025………………………...….. | [5 empty] | - | packages
Comment on arising rates: |  |  | -
Additional information on quantities: |  |  | The last arising of the waste was in 1975. There will be no future arisings of this waste stream.
Uncertainty factors on volumes: |  |  | Stock (upper): |  |  | x | 1.10 |  | Arisings (upper): |  | x | -
|  |  | Stock (lower): |  |  | x | 0.90 |  | Arisings (lower): |  | x | -
WASTE SOURCE |  |  | The waste is miscellaneous contaminated items arising at Berkeley Nuclear Laboratories (now Berkeley Technology Centre), principally from the examination of irradiated fuel, steel and graphite.
PHYSICAL CHARACTERISTICS
General description: |  |  | The waste consists principally of non-fuel element debris from the post irradiation examination work carried out on fuel, steel and graphite in the BC caves and cells. This waste will also comprise combustible and non-combustible wastes, metals, glass and cave refurbishment wastes. There will be a small amount of fire suppressant powders and vermiculite. The waste is contained within mild steel black can liners and paint tin liners. Current plans are that the mild steel waste containers described in former stream 9A926 will not be separated from the waste in this stream. As the waste is containerised, it is unlikely that there will be any large items that will require special handling.
Changes since waste generated: |  |  | -
Bulk density (t/m³): |  |  | = | 0.30
Comment on density: |  |  | Calculated using masses and external volumes of containers.
CHEMICAL COMPOSITION
General description and components (%wt): |  |  | The waste will include steel, plastics, paper and graphite. There may be small amounts of ternary eutectic chloride (sodium chloride, barium chloride and potassium chloride) which was used as a fire extinguishant, and incinerator ash. Fission products, actinides and other activation products will be present as contaminants.
Chemical state: |  |  | Neutral
Sheet metal proportion / thickness: |  |  | Much of the metal will be of only 1-2 mm thickness but there will be items of greater thickness.
Metals and alloys (%wt):
[9 empty] | (%wt) | Type(s) / Grades(s) with proportions | [5 empty] | % of total C14 activity
|  |  | Stainless steel…………………………………. | [5 empty] | NE | -
|  |  | Other ferrous metals………………………...… | [5 empty] | ~ 25.0 | -
|  |  | Iron………………………...………………………………. | [6 empty] | -
|  |  | Aluminium…………………………...………… | [5 empty] | NE | -
|  |  | Beryllium…………………….……………….. | [5 empty] | NE | -
|  |  | Cobalt……………………..……………………. | [6 empty] | -
|  |  | Copper…………………………….……………….. | [5 empty] | NE | -
|  |  | Lead……………………………...……………… | [5 empty] | NE | -
|  |  | Magnox/Magnesium…………………………... | [5 empty] | NE | -
|  |  | Nickel………………………………………..... | [6 empty] | -
|  |  | Titanium…………………………………..……. | [6 empty] | -
|  |  | Uranium………………………………...………. | [6 empty] | -
|  |  | Zinc………………………………...…… | [5 empty] | NE | -
|  |  | Zircaloy/Zirconium……………...…….………. | [5 empty] | NE | -
|  |  | Other metals…………………….…………. | [5 empty] | NE | "Other" metals have not been identified.
Organics (%wt):
[9 empty] | (%wt) | Type(s) and comment | [5 empty] | % of total C14 activity
|  |  | Total cellulosics…………..………… | [5 empty] | ~ 25.0 | -
|  |  | Paper, cotton………..…………… | [5 empty] | ~ 25.0 | -
|  |  | Wood…………..………………… | [5 empty] | NE | -
|  |  | Halogenated plastics…………..…… | [5 empty] | NE | -
|  |  | Total non-halogenated plastics……………… | [5 empty] | NE | -
|  |  | Condensation polymers…………………...….. | [5 empty] | NE | -
|  |  | Others…………..……………...…… | [5 empty] | NE | -
|  |  | Organic ion exchange materials…..……. | [5 empty] | NE | -
|  |  | Total rubber…………..……..…………… | [5 empty] | NE | -
|  |  | Halogenated rubber…………………..…..…… | [5 empty] | NE | -
|  |  | Non-halogenated rubber…………………....… | [5 empty] | NE | -
|  |  | Hydrocarbons…………………………..... | [6 empty] | -
|  |  | Oil or grease……..………………….….… | [6 empty] | -
|  |  | Fuel….………………….....…………... | [6 empty] | -
|  |  | Asphalt/Tarmac (cont.coal tar)….… | [6 empty] | -
|  |  | Asphalt/Tarmac (no coal tar)……...… | [6 empty] | -
|  |  | Bitumen………………………………… | [6 empty] | -
|  |  | Others………………………………………. | [6 empty] | -
|  |  | Other organics…………..……………………..… | [5 empty] | NE | -
Other materials (%wt):
[9 empty] | (%wt) | Type(s) and comment | [5 empty] | % of total C14 activity
|  |  | Inorganic ion exchange materials…...… | [5 empty] | NE | -
|  |  | Inorganic sludges and flocs…………….… | [5 empty] | = 0 | -
|  |  | Soil……………..……………………....………… | [5 empty] | = 0 | -
|  |  | Brick/Stone/Rubble………………......…………..………… | [5 empty] | = 0 | -
|  |  | Cementitious material……………………….…. | [5 empty] | = 0 | -
|  |  | Sand……………………………………….. | [6 empty] | -
|  |  | Glass/Ceramics………….…………..………… | [5 empty] | NE | -
|  |  | Graphite………..…………………………..……… | [5 empty] | ~ 25.0 | -
|  |  | Desiccants/Catalysts…………………… | [6 empty] | -
|  |  | Asbestos…………..……………………...… | [5 empty] | = 0 | -
|  |  | Non/low friable……..……………………………… | [6 empty] | -
|  |  | Moderately friable……..………………………… | [6 empty] | -
|  |  | Highly friable……..…………………………… | [6 empty] | -
|  |  | Free aqueous liquids…………..………… | [5 empty] | = 0 | -
|  |  | Free non-aqueous liquids…………….………..………… | [5 empty] | NE | -
|  |  | Powder/Ash…………..…………………...…… | [5 empty] | NE | -
COMPONENTS OF MATERIALS, WASTE PROPERTIES, MATERIALS NOT CONTRIBUTING TO MASS
Inorganic anions (%wt):
[9 empty] | (%wt) | Type(s) and comment
|  |  | Fluoride……..………………………………….. | [5 empty] | = 0 | -
|  |  | Chloride…………..…………………………….. | [5 empty] | NE | -
|  |  | Iodide…..………………………………...…. | [5 empty] | = 0 | -
|  |  | Cyanide…….…………………………………..… | [5 empty] | = 0 | -
|  |  | Carbonate………..…………………………...… | [5 empty] | NE | -
|  |  | Nitrate…………..…………………………...…. | [5 empty] | NE | -
|  |  | Nitrite…………..……………………………….... | [5 empty] | NE | -
|  |  | Phosphate……..…………………………...…. | [5 empty] | NE | -
|  |  | Sulphate………..…………………………….…. | [5 empty] | NE | -
|  |  | Sulphide………..……………………………...…. | [5 empty] | = 0 | -
Materials of interest for waste acceptance criteria:
[9 empty] | (%wt) | Type(s) and comment
|  |  | Combustible metals…………………………. | [5 empty] | TR | -
|  |  | Low flash point liquids……………………...… | [5 empty] | = 0 | -
|  |  | Explosive materials………………………….. | [5 empty] | = 0 | -
|  |  | Phosphorus…………..………………………… | [5 empty] | = 0 | -
|  |  | Hydrides………………………………….……… | [5 empty] | TR | -
|  |  | Biological etc. materials……………………….. | [5 empty] | = 0 | -
|  |  | Biodegradable materials…………...…………. | [5 empty] | 0 | -
|  |  | Putrescible wastes………..…………… | [5 empty] | = 0 | -
|  |  | Non-putrescible wastes………..…………… | [6 empty] | -
|  |  | Corrosive materials…………………………. | [5 empty] | = 0 | -
|  |  | Pyrophoric materials………………………….. | [5 empty] | = 0 | -
|  |  | Generating toxic gases……………………….. | [5 empty] | = 0 | -
|  |  | Reacting with water…………………………...… | [5 empty] | TR | -
|  |  | Higher activity particles…………………………………. | [6 empty] | -
|  |  | Soluble solids as bulk chemical compounds……………………..………………….… | [6 empty] | -
Hazardous substances / non hazardous pollutants: |  |  | -
[9 empty] | (%wt) | Type(s) and comment
|  |  | Acrylamide…………………………… | [6 empty] | -
|  |  | Benzene………………..……………… | [6 empty] | -
|  |  | Chlorinated solvents………..……………. | [6 empty] | -
|  |  | Formaldehyde…………………………. | [6 empty] | -
|  |  | Organometallics…………………………. | [6 empty] | -
|  |  | Phenol……………………………………….... | [6 empty] | -
|  |  | Styrene…..…...…..…..……………………….. | [6 empty] | -
|  |  | Tri-butyl phosphate……………………….………... | [6 empty] | -
|  |  | Other organophosphates……………………….. | [6 empty] | -
|  |  | Vinyl chloride………………………………………. | [6 empty] | -
|  |  | Arsenic……………………………………….... | [6 empty] | -
|  |  | Barium…………………………………..…………. | [6 empty] | -
|  |  | Boron…………………….……………………….. | [5 empty] | 0 | -
|  |  | Boron (in Boral)…………………………………………………. | [6 empty] | -
|  |  | Boron (non-Boral)…………………………………………………. | [6 empty] | -
|  |  | Cadmium………………………………….……………….. | [6 empty] | -
|  |  | Caesium……………………………………..……………. | [6 empty] | -
|  |  | Selenium………………………………………….……. | [6 empty] | -
|  |  | Chromium………………………..………………………. | [6 empty] | -
|  |  | Molybdenum……………………………..…………………. | [6 empty] | -
|  |  | Thallium…………………………...………………………. | [6 empty] | -
|  |  | Tin………………………………...……………………… | [6 empty] | -
|  |  | Vanadium…………………………………...…………………. | [6 empty] | -
|  |  | Mercury compounds…………………...……………………. | [6 empty] | -
|  |  | Others…………………………………………..…… | [6 empty] | -
Complexing agents (%wt): |  |  | Yes
[9 empty] | (%wt) | Type(s) and comment
|  |  | EDTA…………………….…………………….. | [6 empty] | -
|  |  | DPTA…….…...………………………………………. | [6 empty] | -
|  |  | NTA……………...…………………………………… | [6 empty] | -
|  |  | Polycarboxylic acids………………………………… | [6 empty] | -
|  |  | Other organic complexants…………………………..… | [6 empty] | -
|  |  | Total complexing agents………………………...… | [5 empty] | ~ 1.0 | -
Physical components: | [8 empty] | Number | Type(s) and comment
|  |  | Sources………………………………...… | [6 empty] | -
|  |  | Electronic & Electrical Equipment (EEE) | [6 empty] | -
|  |  | EEE Type 1……………………….……………. | [6 empty] | -
|  |  | EEE Type 2…………………………………...……. | [6 empty] | -
|  |  | EEE Type 3………………………………...……. | [6 empty] | -
|  |  | EEE Type 4………………………………….……. | [6 empty] | -
|  |  | EEE Type 5…………………………………..……. | [6 empty] | -
TREATMENT, PACKAGING AND DISPOSAL
Planned on-site / off-site treatment(s): |  |  | Treatment | [8 empty] | On-site / Off-site |  | Stream volume %
Size reduction
Decay storage
Low force compaction
Supercompaction (HFC)
Incineration
Drying/dewatering/liquid separation
Tie down/fixatives/strippable coating/painting application
Decontamination
Metal treatment
Recycling / reuse
Thermal treatment, including vitrification
|  |  | Encapsulation | [8 empty] | On-site |  | 100.0
Polymer encapsulation
Other physical treatment
Other chemical treatment
Containerisation
Treatment not yet determined
None
Comments on planned treatments: |  |  | -
Conditioning method: |  |  | This stream is to be co-packaged with 9A36, 9A37, 9A38, 9A57, 9A58, 9A59, 9A65, 9A69, 9A70, 9A71, 9A72, 9A75, 9A77, 9A78, 9A82. Packages are assigned to 9A68, 9A71 & 9A75.
Conditioning plants: |  | Plant Name | [6 empty] | Location
|  | BRK MILWEP | [6 empty] | Berkeley
Likely conditioning matrix: |  |  | Unknown
Further information on the conditioning matrix: |  |  | -
Waste Packaging:
Likely container type: | Container | [6 empty] | Waste packaged (vol%) |  | Waste loading (m³) |  | Payload (m³) |  | Number of packages |  | Estimated start date for packaging
| 6 m³ concrete box (SD) | [6 empty] | 100.0 |  | 0.78 |  | 5.8 |  | 53 |  | -
Range in container waste loading: |  |  | -
Other information on packaging and conditioning: |  |  | -
Conditioned density (t/m³): |  |  | -
Conditioned density comment: |  |  | -
Management Routes: |  |  | Disposal Route | [8 empty] | Stream volume % |  | Raw density t/m3 |  | Start date
Expected to be consigned to a Near Site, Near Surface Disposal Facility (Scotland)
Expected to be Non-NSD HAW managed under Scottish Government's policy
Expected to be disposed to LLW Vaults NRS Dounreay
|  |  | Expected to be consigned to the Geological Disposal Facility | [8 empty] | 100.0
Expected to be consigned to a Near Surface Disposal Facility
Expected to be consigned to the LLW Repository
Expected to be consigned to a Landfill Facility
Expected to be disposed On-Site
Expected to be managed by In-Situ Disposal
Expected to be consigned to an Incineration Facility
Expected to be consigned to a Metal Treatment Facility
Expected to be Out of Scope
Expected to be recycled / reused
Disposal route not known
Classification codes for waste expected to be consigned to a landfill facility:
Opportunities for alternative disposal routing: | [5 empty] | No
| Baseline Management Route |  |  | Opportunity Management Route |  |  |  | Stream volume (%) |  |  | Opportunity Confidence |  | Comment
| - |  |  | - |  |  |  | - |  |  | - |  | -
| - |  |  | - |  |  |  | - |  |  | - |  | -
RADIOACTIVITY
Source: |  |  | The waste has become contaminated from the processes concerned with the examination of irradiated fuel, steel and graphite at Berkeley Nuclear Laboratories (now Berkeley Technology Centre).
Uncertainty: |  |  | Specific activity is a function of operating history. The values quoted are indicative of the activities that might be expected.
Measurement of radioactivities: |  |  | Specific activities were derived by estimation based upon available information.
Chemical form of radionuclides: |  | H-3: | Most tritium is expected to be present as water but some may be in the form of other inorganic compounds or as organic compounds.
| C-14: |  | Chemical form of carbon 14 has not been determined but may be graphite.
| Cl-36: |  | The chemical form of chlorine 36 in these wastes is not known.
| Se-79: | Selenium-79 | -
| Tc-99: | Selenium-79 | -
| I-129: |  | -
| Ra: |  | -
| Th: |  | -
| U: |  | Chemical form of uranium isotopes has not been determined but may be uranium oxides.
Np: |  |  | -
Pu: |  |  | Chemical form of plutonium isotopes has not been determined but may be plutonium oxides.

## Radionuclide
WASTE STREAM |  |  |  | 9A68 |  |  |  | Miscellaneous Contaminated Items from Post Irradiation Examination
|  | Mean radioactivity, TBq/m³ | [7 empty] | Mean radioactivity, TBq/m³
| Nuclide | Waste at |  | Bands and Code |  |  | Future Arisings | Bands and Code |  | Waste at |  | Bands and Code |  |  | Future Arisings |  | Bands and Code
|  | 2025-04-01 | [6 empty] | Nuclide | 2025-04-01
| H 3 |  | 2.18E-04 | C | C | 2 |  |  | Gd 153 |  |  |  |  | 8
| Be 10 |  |  |  |  | 8 |  |  | Ho 163 |  |  |  |  | 8
| C 14 |  | 9.99E-06 | C | C | 2 |  |  | Ho 166m |  |  |  |  | 8
| Na 22 |  |  |  |  | 8 |  |  | Tm 170 |  |  |  |  | 8
| Al 26 |  |  |  |  | 8 |  |  | Tm 171 |  |  |  |  | 8
| Cl 36 |  | 7.00E-07 | C | C | 2 |  |  | Lu 174 |  |  |  |  | 8
| Ar 39 |  |  |  |  | 8 |  |  | Lu 176 |  |  |  |  | 8
| Ar 42 |  |  |  |  | 8 |  |  | Hf 178n |  |  |  |  | 8
| K 40 |  |  |  |  | 8 |  |  | Hf 182 |  |  |  |  | 8
| Ca 41 |  |  |  |  | 8 |  |  | Pt 193 |  |  |  |  | 8
| Mn 53 |  |  |  |  | 8 |  |  | Tl 204 |  |  |  |  | 8
| Mn 54 |  |  |  |  | 8 |  |  | Pb 205 |  |  |  |  | 8
| Fe 55 |  | 4.09E-07 | C | C | 2 |  |  | Pb 210 |  |  |  |  | 8
| Co 60 |  | 9.38E-06 | C | C | 2 |  |  | Bi 208 |  |  |  |  | 8
| Ni 59 |  | 1.00E-06 | C | C | 2 |  |  | Bi 210m |  |  |  |  | 8
| Ni 63 |  | 7.06E-05 | C | C | 2 |  |  | Po 210 |  |  |  |  | 8
| Zn 65 |  |  |  |  | 8 |  |  | Ra 223 |  |  |  |  | 8
| Se 79 |  | 1.21E-08 | C | C | 2 |  |  | Ra 225 |  |  |  |  | 8
| Kr 81 |  |  |  |  | 8 |  |  | Ra 226 |  |  |  |  | 8
| Kr 85 |  |  |  |  | 8 |  |  | Ra 228 |  |  |  |  | 8
| Rb 87 |  |  |  |  | 8 |  |  | Ac 227 |  |  |  |  | 8
| Sr 90 |  | 4.55E-03 | C | C | 2 |  |  | Th 227 |  |  |  |  | 8
| Zr 93 |  | 6.00E-07 | C | C | 2 |  |  | Th 228 |  |  |  |  | 8
| Nb 91 |  |  |  |  | 8 |  |  | Th 229 |  |  |  |  | 8
| Nb 92 |  |  |  |  | 8 |  |  | Th 230 |  |  |  |  | 8
| Nb 93m |  | 4.09E-07 | C | C | 2 |  |  | Th 232 |  |  |  |  | 8
| Nb 94 |  |  |  |  | 8 |  |  | Th 234 |  | 3.00E-07 | C | C | 2
| Mo 93 |  |  |  |  | 8 |  |  | Pa 231 |  |  |  |  | 8
| Tc 97 |  |  |  |  | 8 |  |  | Pa 233 |  | 4.19E-08 | C | C | 2
| Tc 99 |  | 3.00E-06 | C | C | 2 |  |  | U 232 |  |  |  |  | 8
| Ru 106 |  |  |  |  | 8 |  |  | U 233 |  |  |  |  | 8
| Pd 107 |  |  |  |  | 8 |  |  | U 234 |  | 3.11E-07 | C | C | 2
| Ag 108m | < | 2.93E-06 |  | C | 3 |  |  | U 235 |  | 7.00E-09 | C | C | 2
| Ag 110m |  |  |  |  | 8 |  |  | U 236 |  | 4.01E-08 | C | C | 2
| Cd 109 |  |  |  |  | 8 |  |  | U 238 |  | 3.00E-07 | C | C | 2
| Cd 113m |  |  |  |  | 8 |  |  | Np 237 |  | 4.19E-08 | C | C | 2
| Sn 119m |  |  |  |  | 8 |  |  | Pu 236 |  |  |  |  | 8
| Sn 121m |  |  |  |  | 8 |  |  | Pu 238 |  | 1.73E-04 | C | C | 2
| Sn 123 |  |  |  |  | 8 |  |  | Pu 239 |  | 1.00E-04 | C | C | 2
| Sn 126 |  | 4.35E-08 | C | C | 2 |  |  | Pu 240 |  | 2.00E-04 | C | C | 2
| Sb 125 |  |  |  |  | 8 |  |  | Pu 241 |  | 1.27E-03 | C | C | 2
| Sb 126 |  | 6.09E-09 | C | C | 2 |  |  | Pu 242 |  | 1.00E-07 | C | C | 2
| Te 125m |  |  |  |  | 8 |  |  | Am 241 |  | 3.49E-04 | C | C | 2
| Te 127m |  |  |  |  | 8 |  |  | Am 242m |  | 8.24E-07 | C | C | 2
| I 129 |  | 6.00E-09 | C | C | 2 |  |  | Am 243 |  | 3.00E-07 | C | C | 2
| Cs 134 |  |  |  |  | 8 |  |  | Cm 242 |  | 6.80E-07 | C | C | 2
| Cs 135 |  | 1.00E-07 | C | C | 2 |  |  | Cm 243 |  | 1.32E-07 | C | C | 2
| Cs 137 |  | 4.62E-03 | C | C | 2 |  |  | Cm 244 |  | 1.01E-06 | C | C | 2
| Ba 133 |  |  |  |  | 8 |  |  | Cm 245 |  |  |  |  | 8
| La 137 |  |  |  |  | 8 |  |  | Cm 246 |  |  |  |  | 8
| La 138 |  |  |  |  | 8 |  |  | Cm 248 |  |  |  |  | 8
| Ce 144 |  |  |  |  | 8 |  |  | Cf 249 |  |  |  |  | 8
| Pm 145 |  |  |  |  | 8 |  |  | Cf 250 |  |  |  |  | 8
| Pm 147 |  | 7.72E-09 | C | C | 2 |  |  | Cf 251 |  |  |  |  | 8
| Sm 147 |  |  |  |  | 8 |  |  | Cf 252 |  |  |  |  | 8
| Sm 151 |  | 1.74E-05 | C | C | 2 |  |  | Unsp a
| Eu 152 |  | 7.88E-08 | C | C | 2 |  |  | Unsp b/g
| Eu 154 |  | 4.67E-06 | C | C | 2 |  |  | Total a |  | 0.0008249209 |  |  | * |  | 0 |  | *
| Eu 155 |  | 1.55E-07 | C | C | 2 |  |  | Total b/g |  | 0.01077678 |  |  | * |  | 0 |  | *
| Bands (Upper and Lower) | [7 empty] | Code
| A a factor of 1.5 | [7 empty] | 1 Measured activity
| B a factor of 3 | [7 empty] | 2 Derived activity (best estimate)
| C a factor of 10 | [7 empty] | 3 Derived activity (upper limit)
| D a factor of 100 | [7 empty] | 4 Not present
| E a factor of 1000 | [7 empty] | 5 Present but not significant
6 Likely to be present but not assessed
| Note: Bands quantify uncertainty in | [7 empty] | 7 Present in significant quantities but not determined
| the mean radioactivity. | [7 empty] | 8 Not expected to be present in significant quantity
* Total calculated from the 114 declared radionuclides