## DataSheet
WASTE STREAM |  |  | 9B02/C |  | Ion Exchange Material
SITE |  |  | Bradwell
SITE OWNER |  |  | Nuclear Decommissioning Authority
WASTE CUSTODIAN |  |  | Nuclear Restoration Services Ltd (NRS)
WASTE TYPE |  |  | ILW |  |  | 0
WASTE VOLUMES
[8 empty] | Reported (m3) |  |  |  | OR | Conditioned (m3) |  | Packaged (m3)
Stocks: |  |  | At 1.4.2025 | [9 empty] | = 16.4 |  | 54.0
Future arisings: | [14 empty] | 0.0
0.0
0.0
0.0
0.0
0.0
0.0
0.0
0.0
0.0
0.0
0.0
0.0
0.0
0.0
0.0
0.0
0.0
0.0
0.0
0.0
0.0
0.0
0.0
0.0
0.0
0.0
0.0
0.0
0.0
0.0
0.0
0.0
0.0
0.0
0.0
0.0
0.0
0.0
0.0
0.0
0.0
0.0
0.0
0.0
0.0
0.0
0.0
0.0
0.0
0.0
0.0
0.0
0.0
0.0
0.0
0.0
0.0
0.0
0.0
0.0
0.0
0.0
0.0
0.0
0.0
0.0
0.0
0.0
0.0
0.0
0.0
0.0
0.0
0.0
0.0
0.0
0.0
0.0
0.0
0.0
0.0
0.0
0.0
0.0
0.0
0.0
0.0
0.0
0.0
0.0
0.0
0.0
0.0
0.0
0.0
Total future arisings: | [12 empty] | 0.0 |  | 0.0
Total waste volume: | [12 empty] | 16.4 |  | 54.0
Number of waste packages in stock: |  |  | At 1.4.2025………………………...….. | [5 empty] | 41 | packages
Comment on arising rates: |  |  | -
Additional information on quantities: |  |  | -
Uncertainty factors on volumes: |  |  | Stock (upper): |  |  | x | 1.00 |  | Arisings (upper): |  | x | -
|  |  | Stock (lower): |  |  | x | 1.00 |  | Arisings (lower): |  | x | -
WASTE SOURCE |  |  | Pond water treatment plant. Pre-treatment cation (predominantly Caesium) exchange unit.
PHYSICAL CHARACTERISTICS
General description: |  |  | Waste consists of spent ion exchange (IX) material from the treatment of pond waters. This includes natural zeolite (Attapulgus clay) and synthetic zeolites (AW 500, Duocil and Decalso Y), as well as organic (phenol formaldehyde-based cation resins (Lewatit DN and Duolite C3). Ion exchange resins are dried, prior to packaging, to remove all interstitial water.
Changes since waste generated: |  |  | -
Bulk density (t/m³): |  |  | ~ | 0.70
Comment on density: |  |  | The bulk density of the dried waste ranges from 0.36 to 0.90 (t/m3). The mean wet (drained) density is 1.2t/m3. The bulk density was obtained by dividing total wastestream mass by the total wastestream volume.
CHEMICAL COMPOSITION
General description and components (%wt): |  |  | Ion exchange materials that have been used include: Lewatit DN Bead (organic), Decalso Y Synthetic Zeolite (inorganic), Decalso Duocil (inorganic), Duolite C3 (organic), AW 500 Synthetic Zeolite (inorganic) and Attapulgas Clay (inorganic).
Chemical state: |  |  | Alkali
Sheet metal proportion / thickness: |  |  | -
Metals and alloys (%wt):
[9 empty] | (%wt) | Type(s) / Grades(s) with proportions | [5 empty] | % of total C14 activity
|  |  | Stainless steel…………………………………. | [5 empty] | NE | -
|  |  | Other ferrous metals………………………...… | [6 empty] | -
|  |  | Iron………………………...………………………………. | [6 empty] | -
|  |  | Aluminium…………………………...………… | [6 empty] | -
|  |  | Beryllium…………………….……………….. | [5 empty] | TR | -
|  |  | Cobalt……………………..……………………. | [6 empty] | -
|  |  | Copper…………………………….……………….. | [5 empty] | NE | -
|  |  | Lead……………………………...……………… | [5 empty] | TR | -
|  |  | Magnox/Magnesium…………………………... | [5 empty] | TR | -
|  |  | Nickel………………………………………..... | [6 empty] | -
|  |  | Titanium…………………………………..……. | [6 empty] | -
|  |  | Uranium………………………………...………. | [5 empty] | NE | -
|  |  | Zinc………………………………...…… | [5 empty] | NE | -
|  |  | Zircaloy/Zirconium……………...…….………. | [5 empty] | NE | -
|  |  | Other metals…………………….…………. | [5 empty] | NE | -
Organics (%wt):
[9 empty] | (%wt) | Type(s) and comment | [5 empty] | % of total C14 activity
|  |  | Total cellulosics…………..………… | [5 empty] | = 0 | -
|  |  | Paper, cotton………..…………… | [5 empty] | = 0 | -
|  |  | Wood…………..………………… | [5 empty] | = 0 | -
|  |  | Halogenated plastics…………..…… | [5 empty] | = 0 | -
|  |  | Total non-halogenated plastics……………… | [5 empty] | = 0 | -
|  |  | Condensation polymers…………………...….. | [5 empty] | = 0 | -
|  |  | Others…………..……………...…… | [5 empty] | = 0 | -
|  |  | Organic ion exchange materials…..……. | [5 empty] | ~ 41.9 | Lewatit DN Bead (organic, 39 wt%) and Duolite C3 (organic, 3 wt%) - (of which 27.3% is water chemically bound to the resin)
|  |  | Total rubber…………..……..…………… | [5 empty] | = 0 | -
|  |  | Halogenated rubber…………………..…..…… | [5 empty] | = 0 | -
|  |  | Non-halogenated rubber…………………....… | [5 empty] | = 0 | -
|  |  | Hydrocarbons…………………………..... | [6 empty] | -
|  |  | Oil or grease……..………………….….… | [5 empty] | = 0 | -
|  |  | Fuel….………………….....…………... | [6 empty] | -
|  |  | Asphalt/Tarmac (cont.coal tar)….… | [6 empty] | -
|  |  | Asphalt/Tarmac (no coal tar)……...… | [6 empty] | -
|  |  | Bitumen………………………………… | [6 empty] | -
|  |  | Others………………………………………. | [6 empty] | -
|  |  | Other organics…………..……………………..… | [5 empty] | = 0 | -
Other materials (%wt):
[9 empty] | (%wt) | Type(s) and comment | [5 empty] | % of total C14 activity
|  |  | Inorganic ion exchange materials…...… | [5 empty] | ~ 58.1 | Decalso Y Synthetic Zeolite (inorganic, 33 wt%), Decalso Duocil (inorganic, 22 wt%), AW 500 Synthetic Zeolite (inorganic, 2 wt%) and Attapulgas Clay (inorganic, 2 wt%). - (of which 37.8% is water chemically bound to the resin)
|  |  | Inorganic sludges and flocs…………….… | [5 empty] | NE | -
|  |  | Soil……………..……………………....………… | [5 empty] | = 0 | -
|  |  | Brick/Stone/Rubble………………......…………..………… | [5 empty] | = 0 | -
|  |  | Cementitious material……………………….…. | [5 empty] | = 0 | -
|  |  | Sand……………………………………….. | [6 empty] | -
|  |  | Glass/Ceramics………….…………..………… | [5 empty] | = 0 | -
|  |  | Graphite………..…………………………..……… | [5 empty] | = 0 | -
|  |  | Desiccants/Catalysts…………………… | [6 empty] | -
|  |  | Asbestos…………..……………………...… | [5 empty] | = 0 | -
|  |  | Non/low friable……..……………………………… | [6 empty] | -
|  |  | Moderately friable……..………………………… | [6 empty] | -
|  |  | Highly friable……..…………………………… | [6 empty] | -
|  |  | Free aqueous liquids…………..………… | [5 empty] | = 0 | -
|  |  | Free non-aqueous liquids…………….………..………… | [5 empty] | = 0 | -
|  |  | Powder/Ash…………..…………………...…… | [5 empty] | = 0 | -
COMPONENTS OF MATERIALS, WASTE PROPERTIES, MATERIALS NOT CONTRIBUTING TO MASS
Inorganic anions (%wt):
[9 empty] | (%wt) | Type(s) and comment
|  |  | Fluoride……..………………………………….. | [5 empty] | NE | -
|  |  | Chloride…………..…………………………….. | [5 empty] | NE | -
|  |  | Iodide…..………………………………...…. | [5 empty] | NE | -
|  |  | Cyanide…….…………………………………..… | [5 empty] | = 0 | -
|  |  | Carbonate………..…………………………...… | [6 empty] | -
|  |  | Nitrate…………..…………………………...…. | [5 empty] | NE | -
|  |  | Nitrite…………..……………………………….... | [5 empty] | NE | -
|  |  | Phosphate……..…………………………...…. | [5 empty] | NE | -
|  |  | Sulphate………..…………………………….…. | [5 empty] | = 0.01 | -
|  |  | Sulphide………..……………………………...…. | [5 empty] | NE | -
Materials of interest for waste acceptance criteria:
[9 empty] | (%wt) | Type(s) and comment
|  |  | Combustible metals…………………………. | [5 empty] | TR | -
|  |  | Low flash point liquids……………………...… | [5 empty] | = 0 | -
|  |  | Explosive materials………………………….. | [5 empty] | = 0 | -
|  |  | Phosphorus…………..………………………… | [5 empty] | = 0 | -
|  |  | Hydrides………………………………….……… | [5 empty] | = 0 | -
|  |  | Biological etc. materials……………………….. | [5 empty] | = 0 | -
|  |  | Biodegradable materials…………...…………. | [5 empty] | 0 | -
|  |  | Putrescible wastes………..…………… | [5 empty] | = 0 | -
|  |  | Non-putrescible wastes………..…………… | [6 empty] | -
|  |  | Corrosive materials…………………………. | [5 empty] | = 0 | -
|  |  | Pyrophoric materials………………………….. | [5 empty] | = 0 | -
|  |  | Generating toxic gases……………………….. | [5 empty] | = 0 | -
|  |  | Reacting with water…………………………...… | [5 empty] | TR | -
|  |  | Higher activity particles…………………………………. | [6 empty] | -
|  |  | Soluble solids as bulk chemical compounds……………………..………………….… | [6 empty] | -
Hazardous substances / non hazardous pollutants: |  |  | -
[9 empty] | (%wt) | Type(s) and comment
|  |  | Acrylamide…………………………… | [6 empty] | -
|  |  | Benzene………………..……………… | [6 empty] | -
|  |  | Chlorinated solvents………..……………. | [6 empty] | -
|  |  | Formaldehyde…………………………. | [6 empty] | -
|  |  | Organometallics…………………………. | [6 empty] | -
|  |  | Phenol……………………………………….... | [6 empty] | -
|  |  | Styrene…..…...…..…..……………………….. | [6 empty] | -
|  |  | Tri-butyl phosphate……………………….………... | [6 empty] | -
|  |  | Other organophosphates……………………….. | [6 empty] | -
|  |  | Vinyl chloride………………………………………. | [6 empty] | -
|  |  | Arsenic……………………………………….... | [6 empty] | -
|  |  | Barium…………………………………..…………. | [6 empty] | -
|  |  | Boron…………………….……………………….. | [5 empty] | 0 | -
|  |  | Boron (in Boral)…………………………………………………. | [6 empty] | -
|  |  | Boron (non-Boral)…………………………………………………. | [6 empty] | -
|  |  | Cadmium………………………………….……………….. | [6 empty] | -
|  |  | Caesium……………………………………..……………. | [6 empty] | -
|  |  | Selenium………………………………………….……. | [6 empty] | -
|  |  | Chromium………………………..………………………. | [6 empty] | -
|  |  | Molybdenum……………………………..…………………. | [6 empty] | -
|  |  | Thallium…………………………...………………………. | [6 empty] | -
|  |  | Tin………………………………...……………………… | [6 empty] | -
|  |  | Vanadium…………………………………...…………………. | [6 empty] | -
|  |  | Mercury compounds…………………...……………………. | [6 empty] | -
|  |  | Others…………………………………………..…… | [6 empty] | -
Complexing agents (%wt): |  |  | Yes
[9 empty] | (%wt) | Type(s) and comment
|  |  | EDTA…………………….…………………….. | [6 empty] | -
|  |  | DPTA…….…...………………………………………. | [6 empty] | -
|  |  | NTA……………...…………………………………… | [6 empty] | -
|  |  | Polycarboxylic acids………………………………… | [6 empty] | -
|  |  | Other organic complexants…………………………..… | [6 empty] | -
|  |  | Total complexing agents………………………...… | [5 empty] | TR | -
Physical components: | [8 empty] | Number | Type(s) and comment
|  |  | Sources………………………………...… | [6 empty] | -
|  |  | Electronic & Electrical Equipment (EEE) | [6 empty] | -
|  |  | EEE Type 1……………………….……………. | [6 empty] | -
|  |  | EEE Type 2…………………………………...……. | [6 empty] | -
|  |  | EEE Type 3………………………………...……. | [6 empty] | -
|  |  | EEE Type 4………………………………….……. | [6 empty] | -
|  |  | EEE Type 5…………………………………..……. | [6 empty] | -
TREATMENT, PACKAGING AND DISPOSAL
Planned on-site / off-site treatment(s): |  |  | Treatment | [8 empty] | On-site / Off-site |  | Stream volume %
Size reduction
Decay storage
Low force compaction
Supercompaction (HFC)
Incineration
Drying/dewatering/liquid separation
Tie down/fixatives/strippable coating/painting application
Decontamination
Metal treatment
Recycling / reuse
Thermal treatment, including vitrification
Encapsulation
Polymer encapsulation
Other physical treatment
Other chemical treatment
Containerisation
Treatment not yet determined
None
Comments on planned treatments: |  |  | -
Conditioning method: |  |  | All of the waste has been retrieved, conditioned and packaged The waste has undergone thermal vacuum drying and emplacement in DCICs with no further conditioning.
Conditioning plants: |  | Plant Name | [6 empty] | Location
|  | - | [6 empty] | -
Likely conditioning matrix: |  |  | -
Further information on the conditioning matrix: |  |  | -
Waste Packaging:
Likely container type: | Container | [6 empty] | Waste packaged (vol%) |  | Waste loading (m³) |  | Payload (m³) |  | Number of packages |  | Estimated start date for packaging
| 500 l RS drum (0mm Pb) | [6 empty] | 100.0 |  | 0.40 |  | 0.40 |  | 41 |  | -
Range in container waste loading: |  |  | No significant variability is expected.
Other information on packaging and conditioning: |  |  | -
Conditioned density (t/m³): |  |  | ~ 0.70
Conditioned density comment: |  |  | The bulk density of the dried waste ranges from 0.36 to 0.90 (t/m3)
Management Routes: |  |  | Disposal Route | [8 empty] | Stream volume % |  | Raw density t/m3 |  | Start date
Expected to be consigned to a Near Site, Near Surface Disposal Facility (Scotland)
Expected to be Non-NSD HAW managed under Scottish Government's policy
Expected to be disposed to LLW Vaults NRS Dounreay
|  |  | Expected to be consigned to the Geological Disposal Facility | [8 empty] | 100.0
Expected to be consigned to a Near Surface Disposal Facility
Expected to be consigned to the LLW Repository
Expected to be consigned to a Landfill Facility
Expected to be disposed On-Site
Expected to be managed by In-Situ Disposal
Expected to be consigned to an Incineration Facility
Expected to be consigned to a Metal Treatment Facility
Expected to be Out of Scope
Expected to be recycled / reused
Disposal route not known
Classification codes for waste expected to be consigned to a landfill facility:
Opportunities for alternative disposal routing: | [5 empty] | No
| Baseline Management Route |  |  | Opportunity Management Route |  |  |  | Stream volume (%) |  |  | Opportunity Confidence |  | Comment
| - |  |  | - |  |  |  | - |  |  | - |  | -
| - |  |  | - |  |  |  | - |  |  | - |  | -
RADIOACTIVITY
Source: |  |  | Spent ion exchange materials from the treatment of pond water to remove soluble cationic species, Predominantly caesium-137. Contamination by fission products, actinides and activation products.
Uncertainty: |  |  | The values for the radionuclides are taken from characterisation data based on sampling and analysis and as such are accurate to within sampling errors.
Measurement of radioactivities: |  |  | Values were determined from sampling and characterisation data, using Cs-137 scaled fingerprint and ISOCS measured Cs-137 to generate specific activity for each package.
Chemical form of radionuclides: |  | H-3: | Most tritium is expected to be present as water but some may be in the form of other inorganic compounds or as organic compounds.
| C-14: |  | Carbon 14 will probably be present as graphite.
| Cl-36: |  | Chlorine 36 will probably be present as inorganic chloride.
| Se-79: | Selenium-79 | The chemical form of selenium has not been determined.
| Tc-99: | Selenium-79 | The chemical form of technetium has not been determined.
| I-129: |  | -
| Ra: |  | -
| Th: |  | -
| U: |  | The chemical form of uranium isotopes has not been assessed.
Np: |  |  | The chemical form of neptunium has not been determined.
Pu: |  |  | The chemical form of plutonium isotopes has not been assessed.

## Radionuclide
WASTE STREAM |  |  |  | 9B02/C |  |  |  | Ion Exchange Material
|  | Mean radioactivity, TBq/m³ | [7 empty] | Mean radioactivity, TBq/m³
| Nuclide | Waste at |  | Bands and Code |  |  | Future Arisings | Bands and Code |  | Waste at |  | Bands and Code |  |  | Future Arisings |  | Bands and Code
|  | 2025-04-01 | [6 empty] | Nuclide | 2025-04-01
| H 3 |  | 2.57E-05 | C | C | 2 |  |  | Gd 153 |  |  |  |  | 8
| Be 10 |  |  |  |  | 8 |  |  | Ho 163 |  |  |  |  | 8
| C 14 |  | 1.30E-07 | C | C | 2 |  |  | Ho 166m |  | 4.83E-06 | C | C | 2
| Na 22 |  |  |  |  | 8 |  |  | Tm 170 |  |  |  |  | 8
| Al 26 |  |  |  |  | 8 |  |  | Tm 171 |  |  |  |  | 8
| Cl 36 |  | 2.72E-09 | C | C | 2 |  |  | Lu 174 |  |  |  |  | 8
| Ar 39 |  | 4.86E-06 | C | C | 2 |  |  | Lu 176 |  |  |  |  | 8
| Ar 42 |  |  |  |  | 8 |  |  | Hf 178n |  | 4.62E-06 | C | C | 2
| K 40 |  |  |  |  | 8 |  |  | Hf 182 |  |  |  |  | 8
| Ca 41 |  | 9.24E-08 | C | C | 2 |  |  | Pt 193 |  | 2.23E-06 | C | C | 2
| Mn 53 |  |  |  |  | 8 |  |  | Tl 204 |  | 1.16E-08 | C | C | 2
| Mn 54 |  |  |  |  | 8 |  |  | Pb 205 |  |  |  |  | 8
| Fe 55 |  | 1.21E-07 | C | C | 2 |  |  | Pb 210 |  |  |  |  | 8
| Co 60 |  | 1.89E-05 | C | C | 2 |  |  | Bi 208 |  |  |  |  | 8
| Ni 59 |  | 2.04E-07 | C | C | 2 |  |  | Bi 210m |  |  |  |  | 8
| Ni 63 |  | 2.22E-06 | C | C | 2 |  |  | Po 210 |  |  |  |  | 8
| Zn 65 |  |  |  |  | 8 |  |  | Ra 223 |  |  |  |  | 8
| Se 79 |  | 1.66E-08 | C | C | 2 |  |  | Ra 225 |  |  |  |  | 8
| Kr 81 |  | 1.39E-09 | C | C | 2 |  |  | Ra 226 |  |  |  |  | 8
| Kr 85 |  | 1.17E-04 | C | C | 2 |  |  | Ra 228 |  |  |  |  | 8
| Rb 87 |  |  |  |  | 8 |  |  | Ac 227 |  |  |  |  | 8
| Sr 90 |  | 3.31E-01 | C | C | 2 |  |  | Th 227 |  |  |  |  | 8
| Zr 93 |  |  |  |  | 8 |  |  | Th 228 |  | 1.80E-09 | C | C | 2
| Nb 91 |  |  |  |  | 8 |  |  | Th 229 |  |  |  |  | 8
| Nb 92 |  |  |  |  | 8 |  |  | Th 230 |  |  |  |  | 8
| Nb 93m |  | 5.65E-07 | C | C | 2 |  |  | Th 232 |  |  |  |  | 8
| Nb 94 |  | 2.58E-07 | C | C | 2 |  |  | Th 234 |  | 1.20E-06 | C | C | 2
| Mo 93 |  | 2.96E-09 | C | C | 2 |  |  | Pa 231 |  |  |  |  | 8
| Tc 97 |  |  |  |  | 8 |  |  | Pa 233 |  | 6.18E-08 | C | C | 2
| Tc 99 |  | 6.63E-06 | C | C | 2 |  |  | U 232 |  | 1.75E-09 | C | C | 2
| Ru 106 |  |  |  |  | 8 |  |  | U 233 |  | 4.72E-09 | C | C | 2
| Pd 107 |  | 4.04E-08 | C | C | 2 |  |  | U 234 |  | 3.06E-07 | C | C | 2
| Ag 108m |  | 2.00E-07 | C | C | 2 |  |  | U 235 |  | 3.11E-08 | C | C | 2
| Ag 110m |  |  |  |  | 8 |  |  | U 236 |  | 1.15E-07 | C | C | 2
| Cd 109 |  |  |  |  | 8 |  |  | U 238 |  | 1.20E-06 | C | C | 2
| Cd 113m |  | 5.56E-07 | C | C | 2 |  |  | Np 237 |  | 6.18E-08 | C | C | 2
| Sn 119m |  |  |  |  | 8 |  |  | Pu 236 |  |  |  |  | 8
| Sn 121m |  | 1.68E-08 | C | C | 2 |  |  | Pu 238 |  | 1.07E-04 | C | C | 2
| Sn 123 |  |  |  |  | 8 |  |  | Pu 239 |  | 1.76E-04 | C | C | 2
| Sn 126 |  | 1.50E-07 | C | C | 2 |  |  | Pu 240 |  | 1.75E-04 | C | C | 2
| Sb 125 |  | 3.03E-09 | C | C | 2 |  |  | Pu 241 |  | 1.96E-03 | C | C | 2
| Sb 126 |  | 2.10E-08 | C | C | 2 |  |  | Pu 242 |  | 2.07E-07 | C | C | 2
| Te 125m |  |  |  |  | 8 |  |  | Am 241 |  | 5.86E-04 | C | C | 2
| Te 127m |  |  |  |  | 8 |  |  | Am 242m |  | 1.13E-06 | C | C | 2
| I 129 |  | 1.40E-08 | C | C | 2 |  |  | Am 243 |  | 3.88E-07 | C | C | 2
| Cs 134 |  | 8.59E-05 | C | C | 2 |  |  | Cm 242 |  | 9.34E-07 | C | C | 2
| Cs 135 |  | 6.96E-05 | C | C | 2 |  |  | Cm 243 |  | 2.05E-07 | C | C | 2
| Cs 137 |  | 2.87E+00 | C | C | 2 |  |  | Cm 244 |  | 2.99E-06 | C | C | 2
| Ba 133 |  | 3.00E-08 | C | C | 2 |  |  | Cm 245 |  |  |  |  | 8
| La 137 |  |  |  |  | 8 |  |  | Cm 246 |  |  |  |  | 8
| La 138 |  |  |  |  | 8 |  |  | Cm 248 |  |  |  |  | 8
| Ce 144 |  |  |  |  | 8 |  |  | Cf 249 |  |  |  |  | 8
| Pm 145 |  |  |  |  | 8 |  |  | Cf 250 |  |  |  |  | 8
| Pm 147 |  | 8.96E-06 | C | C | 2 |  |  | Cf 251 |  |  |  |  | 8
| Sm 147 |  |  |  |  | 8 |  |  | Cf 252 |  |  |  |  | 8
| Sm 151 |  | 4.01E-05 | C | C | 2 |  |  | Unsp a
| Eu 152 |  | 1.49E-08 | C | C | 2 |  |  | Unsp b/g
| Eu 154 |  | 2.34E-06 | C | C | 2 |  |  | Total a |  | 0.001051095 |  |  | * |  | 0 |  | *
| Eu 155 |  | 2.68E-07 | C | C | 2 |  |  | Total b/g |  | 3.199655 |  |  | * |  | 0 |  | *
| Bands (Upper and Lower) | [7 empty] | Code
| A a factor of 1.5 | [7 empty] | 1 Measured activity
| B a factor of 3 | [7 empty] | 2 Derived activity (best estimate)
| C a factor of 10 | [7 empty] | 3 Derived activity (upper limit)
| D a factor of 100 | [7 empty] | 4 Not present
| E a factor of 1000 | [7 empty] | 5 Present but not significant
6 Likely to be present but not assessed
| Note: Bands quantify uncertainty in | [7 empty] | 7 Present in significant quantities but not determined
| the mean radioactivity. | [7 empty] | 8 Not expected to be present in significant quantity
* Total calculated from the 114 declared radionuclides