## DataSheet
WASTE STREAM |  |  | 9B15/C |  | Sludge
SITE |  |  | Bradwell
SITE OWNER |  |  | Nuclear Decommissioning Authority
WASTE CUSTODIAN |  |  | Nuclear Restoration Services Ltd (NRS)
WASTE TYPE |  |  | ILW |  |  | 0
WASTE VOLUMES
[8 empty] | Reported (m3) |  |  |  | OR | Conditioned (m3) |  | Packaged (m3)
Stocks: |  |  | At 1.4.2025 | [9 empty] | = 12.6 |  | 43.5
Future arisings: | [14 empty] | 0.0
0.0
0.0
0.0
0.0
0.0
0.0
0.0
0.0
0.0
0.0
0.0
0.0
0.0
0.0
0.0
0.0
0.0
0.0
0.0
0.0
0.0
0.0
0.0
0.0
0.0
0.0
0.0
0.0
0.0
0.0
0.0
0.0
0.0
0.0
0.0
0.0
0.0
0.0
0.0
0.0
0.0
0.0
0.0
0.0
0.0
0.0
0.0
0.0
0.0
0.0
0.0
0.0
0.0
0.0
0.0
0.0
0.0
0.0
0.0
0.0
0.0
0.0
0.0
0.0
0.0
0.0
0.0
0.0
0.0
0.0
0.0
0.0
0.0
0.0
0.0
0.0
0.0
0.0
0.0
0.0
0.0
0.0
0.0
0.0
0.0
0.0
0.0
0.0
0.0
0.0
0.0
0.0
0.0
0.0
0.0
Total future arisings: | [12 empty] | 0.0 |  | 0.0
Total waste volume: | [12 empty] | 12.6 |  | 43.5
Number of waste packages in stock: |  |  | At 1.4.2025………………………...….. | [5 empty] | 8 | packages
Comment on arising rates: |  |  | -
Additional information on quantities: |  |  | -
Uncertainty factors on volumes: |  |  | Stock (upper): |  |  | x | 1.00 |  | Arisings (upper): |  | x | -
|  |  | Stock (lower): |  |  | x | 1.00 |  | Arisings (lower): |  | x | -
WASTE SOURCE |  |  | Sludge heel arose from operation of Pond Water Treatment Plant (PWTP) and Active Effluent Treatment Plan (AETP) as well as decommissioning operations such as pond wall scabbling and pond skip decontamination. Some ADAP sludge, originating from the operation of the Aqueous Discharge Abatement Plant (ADAP) present, as well as sand from filter units used to treat effluent and gravel from the interface of FED storage vaults.
PHYSICAL CHARACTERISTICS
General description: |  |  | Sludge heel was consolidated and conditioned using Advanced Vacuum Drying System (AVDS), where possible the sludge was co-packaged with gravel, sand, ADAP sludge and other miscellaneous contaminated items (MCI).
Changes since waste generated: |  |  | -
Bulk density (t/m³): |  |  | = | 0.91
Comment on density: |  |  | The bulk density of the sludge was calculated using the total wastestream mass and total wastestream volume from package records.
CHEMICAL COMPOSITION
General description and components (%wt): |  |  | Sludge heel consisting of magnesium hydroxide, magnesium carbonate, ion exchange material as well as sand and concrete dust. Some organic materials present in form of oils, paint and soap. Gravel interface from FED vaults. Sludge (56 wt%), Sand (16 wt%), Gravel (28 wt%).
Chemical state: |  |  | Alkali
Sheet metal proportion / thickness: |  |  | -
Metals and alloys (%wt):
[9 empty] | (%wt) | Type(s) / Grades(s) with proportions | [5 empty] | % of total C14 activity
|  |  | Stainless steel…………………………………. | [5 empty] | NE | -
|  |  | Other ferrous metals………………………...… | [5 empty] | NE | -
|  |  | Iron………………………...………………………………. | [6 empty] | -
|  |  | Aluminium…………………………...………… | [5 empty] | NE | -
|  |  | Beryllium…………………….……………….. | [5 empty] | TR | -
|  |  | Cobalt……………………..……………………. | [6 empty] | -
|  |  | Copper…………………………….……………….. | [5 empty] | NE | -
|  |  | Lead……………………………...……………… | [5 empty] | TR | -
|  |  | Magnox/Magnesium…………………………... | [5 empty] | P | Corroded Magnox within the sludge.
|  |  | Nickel………………………………………..... | [6 empty] | -
|  |  | Titanium…………………………………..……. | [6 empty] | -
|  |  | Uranium………………………………...………. | [6 empty] | -
|  |  | Zinc………………………………...…… | [5 empty] | NE | -
|  |  | Zircaloy/Zirconium……………...…….………. | [5 empty] | NE | -
|  |  | Other metals…………………….…………. | [5 empty] | NE | "Other" metals have not been identified.
Organics (%wt):
[9 empty] | (%wt) | Type(s) and comment | [5 empty] | % of total C14 activity
|  |  | Total cellulosics…………..………… | [5 empty] | NE | -
|  |  | Paper, cotton………..…………… | [5 empty] | NE | -
|  |  | Wood…………..………………… | [5 empty] | = 0 | -
|  |  | Halogenated plastics…………..…… | [5 empty] | = 0 | -
|  |  | Total non-halogenated plastics……………… | [5 empty] | NE | -
|  |  | Condensation polymers…………………...….. | [5 empty] | NE | -
|  |  | Others…………..……………...…… | [5 empty] | = 0 | -
|  |  | Organic ion exchange materials…..……. | [5 empty] | NE | -
|  |  | Total rubber…………..……..…………… | [5 empty] | = 0 | -
|  |  | Halogenated rubber…………………..…..…… | [5 empty] | = 0 | -
|  |  | Non-halogenated rubber…………………....… | [5 empty] | = 0 | -
|  |  | Hydrocarbons…………………………..... | [6 empty] | -
|  |  | Oil or grease……..………………….….… | [5 empty] | TR | -
|  |  | Fuel….………………….....…………... | [6 empty] | -
|  |  | Asphalt/Tarmac (cont.coal tar)….… | [6 empty] | -
|  |  | Asphalt/Tarmac (no coal tar)……...… | [6 empty] | -
|  |  | Bitumen………………………………… | [6 empty] | -
|  |  | Others………………………………………. | [6 empty] | -
|  |  | Other organics…………..……………………..… | [5 empty] | NE | -
Other materials (%wt):
[9 empty] | (%wt) | Type(s) and comment | [5 empty] | % of total C14 activity
|  |  | Inorganic ion exchange materials…...… | [5 empty] | TR 0 | -
|  |  | Inorganic sludges and flocs…………….… | [5 empty] | = 56.4 | Majority 61V sludge, some ADAP sludge present.
|  |  | Soil……………..……………………....………… | [5 empty] | = 0 | -
|  |  | Brick/Stone/Rubble………………......…………..………… | [5 empty] | = 27.7 | Gravel from the 8B Interface of FED Vaults
|  |  | Cementitious material……………………….…. | [5 empty] | NE | -
|  |  | Sand……………………………………….. | [5 empty] | = 15.9 | Contaminated sand co-packaged with sludge.
|  |  | Glass/Ceramics………….…………..………… | [5 empty] | = 0 | -
|  |  | Graphite………..…………………………..……… | [5 empty] | TR | -
|  |  | Desiccants/Catalysts…………………… | [6 empty] | -
|  |  | Asbestos…………..……………………...… | [5 empty] | = 0 | -
|  |  | Non/low friable……..……………………………… | [6 empty] | -
|  |  | Moderately friable……..………………………… | [6 empty] | -
|  |  | Highly friable……..…………………………… | [6 empty] | -
|  |  | Free aqueous liquids…………..………… | [5 empty] | P | -
|  |  | Free non-aqueous liquids…………….………..………… | [5 empty] | P | -
|  |  | Powder/Ash…………..…………………...…… | [5 empty] | = 0 | -
COMPONENTS OF MATERIALS, WASTE PROPERTIES, MATERIALS NOT CONTRIBUTING TO MASS
Inorganic anions (%wt):
[9 empty] | (%wt) | Type(s) and comment
|  |  | Fluoride……..………………………………….. | [5 empty] | = 0 | -
|  |  | Chloride…………..…………………………….. | [5 empty] | TR 0.01 | -
|  |  | Iodide…..………………………………...…. | [5 empty] | = 0 | -
|  |  | Cyanide…….…………………………………..… | [5 empty] | = 0 | -
|  |  | Carbonate………..…………………………...… | [5 empty] | ~ 6.0 | Chemical analysis shows carbonate contents of 4-8wt(%).
|  |  | Nitrate…………..…………………………...…. | [5 empty] | = 0 | -
|  |  | Nitrite…………..……………………………….... | [5 empty] | = 0 | -
|  |  | Phosphate……..…………………………...…. | [5 empty] | = 0 | -
|  |  | Sulphate………..…………………………….…. | [5 empty] | = 0.80 | -
|  |  | Sulphide………..……………………………...…. | [5 empty] | = 0 | -
Materials of interest for waste acceptance criteria:
[9 empty] | (%wt) | Type(s) and comment
|  |  | Combustible metals…………………………. | [5 empty] | < 0 | -
|  |  | Low flash point liquids……………………...… | [5 empty] | = 0 | -
|  |  | Explosive materials………………………….. | [5 empty] | = 0 | -
|  |  | Phosphorus…………..………………………… | [5 empty] | = 0 | -
|  |  | Hydrides………………………………….……… | [5 empty] | = 0 | -
|  |  | Biological etc. materials……………………….. | [5 empty] | TR | -
|  |  | Biodegradable materials…………...…………. | [5 empty] | 0 | -
|  |  | Putrescible wastes………..…………… | [5 empty] | = 0 | -
|  |  | Non-putrescible wastes………..…………… | [6 empty] | -
|  |  | Corrosive materials…………………………. | [5 empty] | = 0 | -
|  |  | Pyrophoric materials………………………….. | [5 empty] | = 0 | -
|  |  | Generating toxic gases……………………….. | [5 empty] | NE | -
|  |  | Reacting with water…………………………...… | [6 empty] | -
|  |  | Higher activity particles…………………………………. | [6 empty] | -
|  |  | Soluble solids as bulk chemical compounds……………………..………………….… | [6 empty] | -
Hazardous substances / non hazardous pollutants: |  |  | -
[9 empty] | (%wt) | Type(s) and comment
|  |  | Acrylamide…………………………… | [6 empty] | -
|  |  | Benzene………………..……………… | [6 empty] | -
|  |  | Chlorinated solvents………..……………. | [6 empty] | -
|  |  | Formaldehyde…………………………. | [6 empty] | -
|  |  | Organometallics…………………………. | [6 empty] | -
|  |  | Phenol……………………………………….... | [6 empty] | -
|  |  | Styrene…..…...…..…..……………………….. | [6 empty] | -
|  |  | Tri-butyl phosphate……………………….………... | [6 empty] | -
|  |  | Other organophosphates……………………….. | [6 empty] | -
|  |  | Vinyl chloride………………………………………. | [6 empty] | -
|  |  | Arsenic……………………………………….... | [6 empty] | -
|  |  | Barium…………………………………..…………. | [6 empty] | -
|  |  | Boron…………………….……………………….. | [5 empty] | 0 | -
|  |  | Boron (in Boral)…………………………………………………. | [6 empty] | -
|  |  | Boron (non-Boral)…………………………………………………. | [6 empty] | -
|  |  | Cadmium………………………………….……………….. | [6 empty] | -
|  |  | Caesium……………………………………..……………. | [6 empty] | -
|  |  | Selenium………………………………………….……. | [6 empty] | -
|  |  | Chromium………………………..………………………. | [6 empty] | -
|  |  | Molybdenum……………………………..…………………. | [6 empty] | -
|  |  | Thallium…………………………...………………………. | [6 empty] | -
|  |  | Tin………………………………...……………………… | [6 empty] | -
|  |  | Vanadium…………………………………...…………………. | [6 empty] | -
|  |  | Mercury compounds…………………...……………………. | [6 empty] | -
|  |  | Others…………………………………………..…… | [6 empty] | -
Complexing agents (%wt): |  |  | Yes
[9 empty] | (%wt) | Type(s) and comment
|  |  | EDTA…………………….…………………….. | [6 empty] | -
|  |  | DPTA…….…...………………………………………. | [6 empty] | -
|  |  | NTA……………...…………………………………… | [6 empty] | -
|  |  | Polycarboxylic acids………………………………… | [6 empty] | -
|  |  | Other organic complexants…………………………..… | [6 empty] | -
|  |  | Total complexing agents………………………...… | [5 empty] | TR | -
Physical components: | [8 empty] | Number | Type(s) and comment
|  |  | Sources………………………………...… | [6 empty] | -
|  |  | Electronic & Electrical Equipment (EEE) | [6 empty] | -
|  |  | EEE Type 1……………………….……………. | [6 empty] | -
|  |  | EEE Type 2…………………………………...……. | [6 empty] | -
|  |  | EEE Type 3………………………………...……. | [6 empty] | -
|  |  | EEE Type 4………………………………….……. | [6 empty] | -
|  |  | EEE Type 5…………………………………..……. | [6 empty] | -
TREATMENT, PACKAGING AND DISPOSAL
Planned on-site / off-site treatment(s): |  |  | Treatment | [8 empty] | On-site / Off-site |  | Stream volume %
Size reduction
Decay storage
Low force compaction
Supercompaction (HFC)
Incineration
Drying/dewatering/liquid separation
Tie down/fixatives/strippable coating/painting application
Decontamination
Metal treatment
Recycling / reuse
Thermal treatment, including vitrification
Encapsulation
Polymer encapsulation
Other physical treatment
Other chemical treatment
Containerisation
Treatment not yet determined
None
Comments on planned treatments: |  |  | -
Conditioning method: |  |  | The waste has been conditioned using AVDS and packaged in 8 Type VI DCICs.
Conditioning plants: |  | Plant Name | [6 empty] | Location
|  | - | [6 empty] | -
Likely conditioning matrix: |  |  | -
Further information on the conditioning matrix: |  |  | -
Waste Packaging:
Likely container type: | Container | [6 empty] | Waste packaged (vol%) |  | Waste loading (m³) |  | Payload (m³) |  | Number of packages |  | Estimated start date for packaging
| 3 m³ RS box | [6 empty] | 100.0 |  | 1.6 |  | 1.6 |  | 8 |  | -
Range in container waste loading: |  |  | -
Other information on packaging and conditioning: |  |  | -
Conditioned density (t/m³): |  |  | ~ 0.91
Conditioned density comment: |  |  | Calculated using total waste volume and mass from package records
Management Routes: |  |  | Disposal Route | [8 empty] | Stream volume % |  | Raw density t/m3 |  | Start date
Expected to be consigned to a Near Site, Near Surface Disposal Facility (Scotland)
Expected to be Non-NSD HAW managed under Scottish Government's policy
Expected to be disposed to LLW Vaults NRS Dounreay
|  |  | Expected to be consigned to the Geological Disposal Facility | [8 empty] | 100.0
Expected to be consigned to a Near Surface Disposal Facility
Expected to be consigned to the LLW Repository
Expected to be consigned to a Landfill Facility
Expected to be disposed On-Site
Expected to be managed by In-Situ Disposal
Expected to be consigned to an Incineration Facility
Expected to be consigned to a Metal Treatment Facility
Expected to be Out of Scope
Expected to be recycled / reused
Disposal route not known
Classification codes for waste expected to be consigned to a landfill facility:
Opportunities for alternative disposal routing: | [5 empty] | No
| Baseline Management Route |  |  | Opportunity Management Route |  |  |  | Stream volume (%) |  |  | Opportunity Confidence |  | Comment
| - |  |  | - |  |  |  | - |  |  | - |  | -
| - |  |  | - |  |  |  | - |  |  | - |  | -
RADIOACTIVITY
Source: |  |  | Contaminated sludge, gravel, sand and other miscellaneous contaminated items. Contamination by fission products, actinides and activation products.
Uncertainty: |  |  | Specific activities of all 8 waste packages were determined using gamma spectroscopy and fingerprints. The above values (Tbq/m3) are calculated by summing individual package activities. The presence of ADAP sludge introduces some uncertainty due to method used to calculate reference date of fingerprint. Decayed to 01/04/2025.
Measurement of radioactivities: |  |  | Specific activities of all 8 waste packages were measured and derived using gamma spectroscopy and the application of fingerprints.
Chemical form of radionuclides: |  | H-3: | Most tritium is expected to be present as water but some may be present in the form of other inorganic compounds or as organic compounds.
| C-14: |  | Carbon 14 may be present as graphite.
| Cl-36: |  | The chemical form of chlorine 36 has not been assessed.
| Se-79: | Selenium-79 | The chemical form of selenium has not been determined.
| Tc-99: | Selenium-79 | The chemical form of technetium has not been determined.
| I-129: |  | -
| Ra: |  | -
| Th: |  | -
| U: |  | The chemical form of uranium isotopes has not been determined but may be uranium oxides.
Np: |  |  | The chemical form of neptunium has not been determined.
Pu: |  |  | The chemical form of plutonium isotopes has not been determined but may be plutonium oxides.

## Radionuclide
WASTE STREAM |  |  |  | 9B15/C |  |  |  | Sludge
|  | Mean radioactivity, TBq/m³ | [7 empty] | Mean radioactivity, TBq/m³
| Nuclide | Waste at |  | Bands and Code |  |  | Future Arisings | Bands and Code |  | Waste at |  | Bands and Code |  |  | Future Arisings |  | Bands and Code
|  | 2025-04-01 | [6 empty] | Nuclide | 2025-04-01
| H 3 |  | 2.16E-02 | C | C | 2 |  |  | Gd 153 |  |  |  |  | 8
| Be 10 |  |  |  |  | 8 |  |  | Ho 163 |  | 1.42E-08 | C | C | 2
| C 14 |  | 1.20E-03 | C | C | 2 |  |  | Ho 166m |  | 7.84E-06 | C | C | 2
| Na 22 |  |  |  |  | 8 |  |  | Tm 170 |  |  |  |  | 8
| Al 26 |  |  |  |  | 8 |  |  | Tm 171 |  |  |  |  | 8
| Cl 36 |  | 5.97E-07 | C | C | 2 |  |  | Lu 174 |  |  |  |  | 8
| Ar 39 |  | 7.65E-06 | C | C | 2 |  |  | Lu 176 |  |  |  |  | 8
| Ar 42 |  |  |  |  | 8 |  |  | Hf 178n |  | 9.32E-06 | C | C | 2
| K 40 |  | 3.48E-09 | C | C | 2 |  |  | Hf 182 |  |  |  |  | 8
| Ca 41 |  | 1.09E-04 | C | C | 2 |  |  | Pt 193 |  | 1.39E-04 | C | C | 2
| Mn 53 |  |  |  |  | 8 |  |  | Tl 204 |  | 1.37E-07 | C | C | 2
| Mn 54 |  |  |  |  | 8 |  |  | Pb 205 |  |  |  |  | 8
| Fe 55 |  | 3.54E-04 | C | C | 2 |  |  | Pb 210 |  |  |  |  | 8
| Co 60 |  | 1.14E-03 | C | C | 2 |  |  | Bi 208 |  |  |  |  | 8
| Ni 59 |  | 7.87E-05 | C | C | 2 |  |  | Bi 210m |  |  |  |  | 8
| Ni 63 |  | 9.28E-03 | C | C | 2 |  |  | Po 210 |  |  |  |  | 8
| Zn 65 |  |  |  |  | 8 |  |  | Ra 223 |  |  |  |  | 8
| Se 79 |  | 2.67E-08 | C | C | 2 |  |  | Ra 225 |  |  |  |  | 8
| Kr 81 |  | 1.35E-09 | C | C | 2 |  |  | Ra 226 |  |  |  |  | 8
| Kr 85 |  | 1.89E-04 | C | C | 2 |  |  | Ra 228 |  |  |  |  | 8
| Rb 87 |  |  |  |  | 8 |  |  | Ac 227 |  |  |  |  | 8
| Sr 90 |  | 8.05E-03 | C | C | 2 |  |  | Th 227 |  |  |  |  | 8
| Zr 93 |  | 5.52E-06 | C | C | 2 |  |  | Th 228 |  | 9.34E-09 | C | C | 2
| Nb 91 |  |  |  |  | 8 |  |  | Th 229 |  |  |  |  | 8
| Nb 92 |  |  |  |  | 8 |  |  | Th 230 |  | 1.72E-09 | C | C | 2
| Nb 93m |  | 6.91E-06 | C | C | 2 |  |  | Th 232 |  |  |  |  | 8
| Nb 94 |  | 5.25E-07 | C | C | 2 |  |  | Th 234 |  | 1.47E-06 | C | C | 2
| Mo 93 |  | 1.96E-08 | C | C | 2 |  |  | Pa 231 |  |  |  |  | 8
| Tc 97 |  |  |  |  | 8 |  |  | Pa 233 |  | 2.66E-07 | C | C | 2
| Tc 99 |  | 5.71E-06 | C | C | 2 |  |  | U 232 |  | 9.08E-09 | C | C | 2
| Ru 106 |  |  |  |  | 8 |  |  | U 233 |  | 2.19E-08 | C | C | 2
| Pd 107 |  | 6.52E-08 | C | C | 2 |  |  | U 234 |  | 1.96E-06 | C | C | 2
| Ag 108m |  | 3.61E-05 | C | C | 2 |  |  | U 235 |  | 5.46E-08 | C | C | 2
| Ag 110m |  |  |  |  | 8 |  |  | U 236 |  | 2.02E-07 | C | C | 2
| Cd 109 |  |  |  |  | 8 |  |  | U 238 |  | 1.47E-06 | C | C | 2
| Cd 113m |  | 1.45E-06 | C | C | 2 |  |  | Np 237 |  | 2.66E-07 | C | C | 2
| Sn 119m |  |  |  |  | 8 |  |  | Pu 236 |  |  |  |  | 8
| Sn 121m |  | 2.57E-06 | C | C | 2 |  |  | Pu 238 |  | 4.93E-04 | C | C | 2
| Sn 123 |  |  |  |  | 8 |  |  | Pu 239 |  | 1.00E-03 | C | C | 2
| Sn 126 |  | 2.43E-07 | C | C | 2 |  |  | Pu 240 |  | 9.94E-04 | C | C | 2
| Sb 125 |  | 1.60E-07 | C | C | 2 |  |  | Pu 241 |  | 9.21E-03 | C | C | 2
| Sb 126 |  | 3.40E-08 | C | C | 2 |  |  | Pu 242 |  | 9.45E-07 | C | C | 2
| Te 125m |  | 3.99E-08 | C | C | 2 |  |  | Am 241 |  | 5.22E-03 | C | C | 2
| Te 127m |  |  |  |  | 8 |  |  | Am 242m |  | 5.46E-06 | C | C | 2
| I 129 |  | 9.70E-07 | C | C | 2 |  |  | Am 243 |  | 1.77E-06 | C | C | 2
| Cs 134 |  | 1.26E-07 | C | C | 2 |  |  | Cm 242 |  | 4.51E-06 | C | C | 2
| Cs 135 |  | 4.88E-07 | C | C | 2 |  |  | Cm 243 |  | 1.88E-06 | C | C | 2
| Cs 137 |  | 1.24E-02 | C | C | 2 |  |  | Cm 244 |  | 2.06E-05 | C | C | 2
| Ba 133 |  | 2.50E-05 | C | C | 2 |  |  | Cm 245 |  |  |  |  | 8
| La 137 |  | 1.38E-09 | C | C | 2 |  |  | Cm 246 |  |  |  |  | 8
| La 138 |  |  |  |  | 8 |  |  | Cm 248 |  |  |  |  | 8
| Ce 144 |  |  |  |  | 8 |  |  | Cf 249 |  |  |  |  | 8
| Pm 145 |  |  |  |  | 8 |  |  | Cf 250 |  |  |  |  | 8
| Pm 147 |  | 4.42E-06 | C | C | 2 |  |  | Cf 251 |  |  |  |  | 8
| Sm 147 |  |  |  |  | 8 |  |  | Cf 252 |  |  |  |  | 8
| Sm 151 |  | 2.66E-04 | C | C | 2 |  |  | Unsp a
| Eu 152 |  | 1.63E-06 | C | C | 2 |  |  | Unsp b/g
| Eu 154 |  | 4.71E-05 | C | C | 2 |  |  | Total a |  | 0.00774275 |  |  | * |  | 0 |  | *
| Eu 155 |  | 4.94E-06 | C | C | 2 |  |  | Total b/g |  | 0.0641894 |  |  | * |  | 0 |  | *
| Bands (Upper and Lower) | [7 empty] | Code
| A a factor of 1.5 | [7 empty] | 1 Measured activity
| B a factor of 3 | [7 empty] | 2 Derived activity (best estimate)
| C a factor of 10 | [7 empty] | 3 Derived activity (upper limit)
| D a factor of 100 | [7 empty] | 4 Not present
| E a factor of 1000 | [7 empty] | 5 Present but not significant
6 Likely to be present but not assessed
| Note: Bands quantify uncertainty in | [7 empty] | 7 Present in significant quantities but not determined
| the mean radioactivity. | [7 empty] | 8 Not expected to be present in significant quantity
* Total calculated from the 114 declared radionuclides