## DataSheet
WASTE STREAM |  |  | 9D43 |  | FED Nimonic - R1
SITE |  |  | Hinkley Point A
SITE OWNER |  |  | Nuclear Decommissioning Authority
WASTE CUSTODIAN |  |  | Nuclear Restoration Services Ltd (NRS)
WASTE TYPE |  |  | ILW |  |  | 0
WASTE VOLUMES
[8 empty] | Reported (m3) |  |  |  | OR | Conditioned (m3) |  | Packaged (m3)
Stocks: |  |  | At 1.4.2025 |  |  |  |  | = 0.3
Future arisings:
Total future arisings: | [7 empty] | 0.0
Total waste volume: | [7 empty] | 0.3
Number of waste packages in stock: |  |  | At 1.4.2025………………………...….. | [5 empty] | - | packages
Comment on arising rates: |  |  | -
Additional information on quantities: |  |  | -
Uncertainty factors on volumes: |  |  | Stock (upper): |  |  | x | 1.10 |  | Arisings (upper): |  | x | -
|  |  | Stock (lower): |  |  | x | 0.90 |  | Arisings (lower): |  | x | -
WASTE SOURCE |  |  | Nimonic springs are incorporated into Magnox fuel element top fittings and some have been removed during fuel element desplittering.
PHYSICAL CHARACTERISTICS
General description: |  |  | Springs are about 33 mm long, 10 mm in diameter and weigh about 5 g. There are no large items present in the waste which may require special handling.
Changes since waste generated: |  |  | -
Bulk density (t/m³): |  |  | ~ | 0.82
Comment on density: |  |  | -
CHEMICAL COMPOSITION
General description and components (%wt): |  |  | Nimonic (~100%). Nimonic which may be contaminated by fission products and actinides.
Chemical state: |  |  | Neutral
Sheet metal proportion / thickness: |  |  | Bulk metal items are not present in the waste.
Metals and alloys (%wt):
[9 empty] | (%wt) | Type(s) / Grades(s) with proportions | [5 empty] | % of total C14 activity
|  |  | Stainless steel…………………………………. | [5 empty] | = 0 | -
|  |  | Other ferrous metals………………………...… | [5 empty] | = 0 | -
|  |  | Iron………………………...………………………………. | [6 empty] | -
|  |  | Aluminium…………………………...………… | [5 empty] | = 0 | -
|  |  | Beryllium…………………….……………….. | [5 empty] | 0 | -
|  |  | Cobalt……………………..……………………. | [6 empty] | -
|  |  | Copper…………………………….……………….. | [5 empty] | = 0 | -
|  |  | Lead……………………………...……………… | [5 empty] | = 0 | -
|  |  | Magnox/Magnesium…………………………... | [5 empty] | = 0 | -
|  |  | Nickel………………………………………..... | [5 empty] | = 100.0 | Present as Nimonic alloy (type 80A).
|  |  | Titanium…………………………………..……. | [6 empty] | -
|  |  | Uranium………………………………...………. | [6 empty] | -
|  |  | Zinc………………………………...…… | [5 empty] | = 0 | -
|  |  | Zircaloy/Zirconium……………...…….………. | [5 empty] | = 0 | -
|  |  | Other metals…………………….…………. | [5 empty] | = 0 | -
Organics (%wt):
[9 empty] | (%wt) | Type(s) and comment | [5 empty] | % of total C14 activity
|  |  | Total cellulosics…………..………… | [5 empty] | = 0 | -
|  |  | Paper, cotton………..…………… | [5 empty] | = 0 | -
|  |  | Wood…………..………………… | [5 empty] | = 0 | -
|  |  | Halogenated plastics…………..…… | [5 empty] | = 0 | -
|  |  | Total non-halogenated plastics……………… | [5 empty] | = 0 | -
|  |  | Condensation polymers…………………...….. | [5 empty] | = 0 | -
|  |  | Others…………..……………...…… | [5 empty] | = 0 | -
|  |  | Organic ion exchange materials…..……. | [5 empty] | = 0 | -
|  |  | Total rubber…………..……..…………… | [5 empty] | = 0 | -
|  |  | Halogenated rubber…………………..…..…… | [5 empty] | = 0 | -
|  |  | Non-halogenated rubber…………………....… | [5 empty] | = 0 | -
|  |  | Hydrocarbons…………………………..... | [6 empty] | -
|  |  | Oil or grease……..………………….….… | [6 empty] | -
|  |  | Fuel….………………….....…………... | [6 empty] | -
|  |  | Asphalt/Tarmac (cont.coal tar)….… | [6 empty] | -
|  |  | Asphalt/Tarmac (no coal tar)……...… | [6 empty] | -
|  |  | Bitumen………………………………… | [6 empty] | -
|  |  | Others………………………………………. | [6 empty] | -
|  |  | Other organics…………..……………………..… | [5 empty] | TR | -
Other materials (%wt):
[9 empty] | (%wt) | Type(s) and comment | [5 empty] | % of total C14 activity
|  |  | Inorganic ion exchange materials…...… | [5 empty] | = 0 | -
|  |  | Inorganic sludges and flocs…………….… | [5 empty] | = 0 | -
|  |  | Soil……………..……………………....………… | [5 empty] | = 0 | -
|  |  | Brick/Stone/Rubble………………......…………..………… | [5 empty] | = 0 | -
|  |  | Cementitious material……………………….…. | [5 empty] | = 0 | -
|  |  | Sand……………………………………….. | [6 empty] | -
|  |  | Glass/Ceramics………….…………..………… | [5 empty] | = 0 | -
|  |  | Graphite………..…………………………..……… | [5 empty] | TR | -
|  |  | Desiccants/Catalysts…………………… | [6 empty] | -
|  |  | Asbestos…………..……………………...… | [5 empty] | = 0 | -
|  |  | Non/low friable……..……………………………… | [6 empty] | -
|  |  | Moderately friable……..………………………… | [6 empty] | -
|  |  | Highly friable……..…………………………… | [6 empty] | -
|  |  | Free aqueous liquids…………..………… | [5 empty] | TR | -
|  |  | Free non-aqueous liquids…………….………..………… | [5 empty] | = 0 | -
|  |  | Powder/Ash…………..…………………...…… | [5 empty] | = 0 | -
COMPONENTS OF MATERIALS, WASTE PROPERTIES, MATERIALS NOT CONTRIBUTING TO MASS
Inorganic anions (%wt):
[9 empty] | (%wt) | Type(s) and comment
|  |  | Fluoride……..………………………………….. | [5 empty] | TR | -
|  |  | Chloride…………..…………………………….. | [5 empty] | TR | -
|  |  | Iodide…..………………………………...…. | [5 empty] | = 0 | -
|  |  | Cyanide…….…………………………………..… | [5 empty] | = 0 | -
|  |  | Carbonate………..…………………………...… | [5 empty] | TR | -
|  |  | Nitrate…………..…………………………...…. | [5 empty] | TR | -
|  |  | Nitrite…………..……………………………….... | [5 empty] | TR | -
|  |  | Phosphate……..…………………………...…. | [5 empty] | TR | -
|  |  | Sulphate………..…………………………….…. | [5 empty] | TR | -
|  |  | Sulphide………..……………………………...…. | [5 empty] | = 0 | -
Materials of interest for waste acceptance criteria:
[9 empty] | (%wt) | Type(s) and comment
|  |  | Combustible metals…………………………. | [5 empty] | = 0 | -
|  |  | Low flash point liquids……………………...… | [5 empty] | = 0 | -
|  |  | Explosive materials………………………….. | [5 empty] | = 0 | -
|  |  | Phosphorus…………..………………………… | [5 empty] | = 0 | -
|  |  | Hydrides………………………………….……… | [5 empty] | = 0 | -
|  |  | Biological etc. materials……………………….. | [5 empty] | = 0 | -
|  |  | Biodegradable materials…………...…………. | [5 empty] | 0 | -
|  |  | Putrescible wastes………..…………… | [5 empty] | = 0 | -
|  |  | Non-putrescible wastes………..…………… | [6 empty] | -
|  |  | Corrosive materials…………………………. | [5 empty] | = 0 | -
|  |  | Pyrophoric materials………………………….. | [5 empty] | = 0 | -
|  |  | Generating toxic gases……………………….. | [5 empty] | = 0 | -
|  |  | Reacting with water…………………………...… | [5 empty] | = 0 | -
|  |  | Higher activity particles…………………………………. | [6 empty] | -
|  |  | Soluble solids as bulk chemical compounds……………………..………………….… | [6 empty] | -
Hazardous substances / non hazardous pollutants: |  |  | -
[9 empty] | (%wt) | Type(s) and comment
|  |  | Acrylamide…………………………… | [6 empty] | -
|  |  | Benzene………………..……………… | [6 empty] | -
|  |  | Chlorinated solvents………..……………. | [6 empty] | -
|  |  | Formaldehyde…………………………. | [6 empty] | -
|  |  | Organometallics…………………………. | [6 empty] | -
|  |  | Phenol……………………………………….... | [6 empty] | -
|  |  | Styrene…..…...…..…..……………………….. | [6 empty] | -
|  |  | Tri-butyl phosphate……………………….………... | [6 empty] | -
|  |  | Other organophosphates……………………….. | [6 empty] | -
|  |  | Vinyl chloride………………………………………. | [6 empty] | -
|  |  | Arsenic……………………………………….... | [6 empty] | -
|  |  | Barium…………………………………..…………. | [6 empty] | -
|  |  | Boron…………………….……………………….. | [5 empty] | 0 | -
|  |  | Boron (in Boral)…………………………………………………. | [6 empty] | -
|  |  | Boron (non-Boral)…………………………………………………. | [6 empty] | -
|  |  | Cadmium………………………………….……………….. | [6 empty] | -
|  |  | Caesium……………………………………..……………. | [6 empty] | -
|  |  | Selenium………………………………………….……. | [6 empty] | -
|  |  | Chromium………………………..………………………. | [6 empty] | -
|  |  | Molybdenum……………………………..…………………. | [6 empty] | -
|  |  | Thallium…………………………...………………………. | [6 empty] | -
|  |  | Tin………………………………...……………………… | [6 empty] | -
|  |  | Vanadium…………………………………...…………………. | [6 empty] | -
|  |  | Mercury compounds…………………...……………………. | [6 empty] | -
|  |  | Others…………………………………………..…… | [6 empty] | -
Complexing agents (%wt): |  |  | Yes
[9 empty] | (%wt) | Type(s) and comment
|  |  | EDTA…………………….…………………….. | [6 empty] | -
|  |  | DPTA…….…...………………………………………. | [6 empty] | -
|  |  | NTA……………...…………………………………… | [6 empty] | -
|  |  | Polycarboxylic acids………………………………… | [6 empty] | -
|  |  | Other organic complexants…………………………..… | [6 empty] | -
|  |  | Total complexing agents………………………...… | [5 empty] | TR | -
Physical components: | [8 empty] | Number | Type(s) and comment
|  |  | Sources………………………………...… | [6 empty] | -
|  |  | Electronic & Electrical Equipment (EEE) | [6 empty] | -
|  |  | EEE Type 1……………………….……………. | [6 empty] | -
|  |  | EEE Type 2…………………………………...……. | [6 empty] | -
|  |  | EEE Type 3………………………………...……. | [6 empty] | -
|  |  | EEE Type 4………………………………….……. | [6 empty] | -
|  |  | EEE Type 5…………………………………..……. | [6 empty] | -
TREATMENT, PACKAGING AND DISPOSAL
Planned on-site / off-site treatment(s): |  |  | Treatment | [8 empty] | On-site / Off-site |  | Stream volume %
Size reduction
Decay storage
Low force compaction
Supercompaction (HFC)
Incineration
|  |  | Drying/dewatering/liquid separation | [8 empty] | On-site |  | 100.0
Tie down/fixatives/strippable coating/painting application
Decontamination
Metal treatment
Recycling / reuse
Thermal treatment, including vitrification
Encapsulation
Polymer encapsulation
Other physical treatment
Other chemical treatment
Containerisation
Treatment not yet determined
None
Comments on planned treatments: |  |  | -
Conditioning method: |  |  | Drying using ATCS if required. ATCS subject to BAT.
Conditioning plants: |  | Plant Name | [6 empty] | Location
|  | HPA ATCS | [6 empty] | Hinkley Point A
Likely conditioning matrix: |  |  | -
Further information on the conditioning matrix: |  |  | -
Waste Packaging:
Likely container type: | Container | [6 empty] | Waste packaged (vol%) |  | Waste loading (m³) |  | Payload (m³) |  | Number of packages |  | Estimated start date for packaging
| 500 l RS drum (50mm Pb) | [6 empty] | 100.0 |  | 0.05 |  | 0.32 |  | 6 |  | -
Range in container waste loading: |  |  | Waste loading set to 0.054m3 per container to give rise to 6 containers as per forecast.
Other information on packaging and conditioning: |  |  | -
Conditioned density (t/m³): |  |  | -
Conditioned density comment: |  |  | -
Management Routes: |  |  | Disposal Route | [8 empty] | Stream volume % |  | Raw density t/m3 |  | Start date
Expected to be consigned to a Near Site, Near Surface Disposal Facility (Scotland)
Expected to be Non-NSD HAW managed under Scottish Government's policy
Expected to be disposed to LLW Vaults NRS Dounreay
|  |  | Expected to be consigned to the Geological Disposal Facility | [8 empty] | 100.0
Expected to be consigned to a Near Surface Disposal Facility
Expected to be consigned to the LLW Repository
Expected to be consigned to a Landfill Facility
Expected to be disposed On-Site
Expected to be managed by In-Situ Disposal
Expected to be consigned to an Incineration Facility
Expected to be consigned to a Metal Treatment Facility
Expected to be Out of Scope
Expected to be recycled / reused
Disposal route not known
Classification codes for waste expected to be consigned to a landfill facility:
Opportunities for alternative disposal routing: | [5 empty] | No
| Baseline Management Route |  |  | Opportunity Management Route |  |  |  | Stream volume (%) |  |  | Opportunity Confidence |  | Comment
| - |  |  | - |  |  |  | - |  |  | - |  | -
| - |  |  | - |  |  |  | - |  |  | - |  | -
RADIOACTIVITY
Source: |  |  | Nimonic springs originally incorporated into Magnox fuel element top end fittings and removed during fuel element desplittering. There will be activation products in the Nimonic and contamination by fission products and actinides. The Nimonic springs are expected to be of high activity.
Uncertainty: |  |  | Specific activity is a function of Station operating history. The values quoted are indicative of the activities that might be expected.
Measurement of radioactivities: |  |  | Induced activity has been calculated and fission product and actinide contamination levels have been based upon measurements of the activity of the Magnox samples.
Chemical form of radionuclides: |  | H-3: | Tritium will probably be present as surface contamination, possibly as water but perhaps in the form of other inorganic or organic compounds.
| C-14: |  | Carbon 14 is likely to be present in the form of graphite contamination.
| Cl-36: |  | Chlorine 36 will probably be present in surface contamination.
| Se-79: | Selenium-79 | The selenium content is insignificant.
| Tc-99: | Selenium-79 | The chemical form of technetium has not been determined.
| I-129: |  | -
| Ra: |  | Radium isotope content is insignificant.
| Th: |  | The thorium isotope content is insignificant.
| U: |  | Chemical form of uranium isotopes has not been determined but may be uranium oxides.
Np: |  |  | The chemical form of neptunium has not been determined.
Pu: |  |  | Chemical form of plutonium isotopes has not been determined but may be plutonium oxides.

## Radionuclide
WASTE STREAM |  |  |  | 9D43 |  |  |  | FED Nimonic - R1
|  | Mean radioactivity, TBq/m³ | [7 empty] | Mean radioactivity, TBq/m³
| Nuclide | Waste at |  | Bands and Code |  |  | Future Arisings | Bands and Code |  | Waste at |  | Bands and Code |  |  | Future Arisings |  | Bands and Code
|  | 2025-04-01 | [6 empty] | Nuclide | 2025-04-01
| H 3 |  | 1.67E-02 | C | C | 2 |  |  | Gd 153 |  |  |  |  | 8
| Be 10 |  | 3.40E-07 | C | C | 2 |  |  | Ho 163 |  | 2.99E-08 | C | C | 2
| C 14 |  | 3.00E-01 | C | C | 2 |  |  | Ho 166m |  | 3.91E-05 | C | C | 2
| Na 22 |  |  |  |  | 8 |  |  | Tm 170 |  |  |  |  | 8
| Al 26 |  | 2.73E-04 | C | C | 2 |  |  | Tm 171 |  |  |  |  | 8
| Cl 36 |  | 6.39E-05 | C | C | 2 |  |  | Lu 174 |  |  |  |  | 8
| Ar 39 |  |  |  |  | 8 |  |  | Lu 176 |  |  |  |  | 8
| Ar 42 |  | 8.82E-01 | C | C | 2 |  |  | Hf 178n |  |  |  |  | 8
| K 40 | < | 5.15E-06 |  | C | 3 |  |  | Hf 182 |  |  |  |  | 8
| Ca 41 |  | 2.68E-07 | C | C | 2 |  |  | Pt 193 |  |  |  |  | 8
| Mn 53 |  |  |  |  | 8 |  |  | Tl 204 |  | 1.30E-06 | C | C | 2
| Mn 54 | < | 1.77E-09 |  | C | 3 |  |  | Pb 205 |  |  |  |  | 8
| Fe 55 |  | 7.43E-04 | C | C | 2 |  |  | Pb 210 |  |  |  |  | 8
| Co 60 |  | 2.49E+01 | C | C | 2 |  |  | Bi 208 |  |  |  |  | 8
| Ni 59 |  | 1.39E+01 | C | C | 2 |  |  | Bi 210m |  |  |  |  | 8
| Ni 63 |  | 1.24E+03 | C | C | 2 |  |  | Po 210 |  |  |  |  | 8
| Zn 65 |  |  |  |  | 8 |  |  | Ra 223 |  |  |  |  | 8
| Se 79 |  |  |  |  | 8 |  |  | Ra 225 |  | 2.60E-09 | C | C | 2
| Kr 81 |  |  |  |  | 8 |  |  | Ra 226 |  |  |  |  | 8
| Kr 85 |  |  |  |  | 8 |  |  | Ra 228 |  |  |  |  | 8
| Rb 87 |  |  |  |  | 8 |  |  | Ac 227 |  |  |  |  | 8
| Sr 90 |  | 3.15E-04 | C | C | 2 |  |  | Th 227 |  |  |  |  | 8
| Zr 93 |  | 5.71E-09 | C | C | 2 |  |  | Th 228 |  | 4.52E-06 | C | C | 2
| Nb 91 |  |  |  |  | 8 |  |  | Th 229 |  | 2.63E-09 | C | C | 2
| Nb 92 |  |  |  |  | 8 |  |  | Th 230 |  |  |  |  | 8
| Nb 93m |  | 5.10E-06 | C | C | 2 |  |  | Th 232 |  |  |  |  | 8
| Nb 94 |  | 1.12E-07 | C | C | 2 |  |  | Th 234 | < | 8.24E-08 |  | C | 3
| Mo 93 |  | 1.08E-08 | C | C | 2 |  |  | Pa 231 |  |  |  |  | 8
| Tc 97 |  |  |  |  | 8 |  |  | Pa 233 |  | 1.96E-06 | C | C | 2
| Tc 99 |  | 2.27E-05 | C | C | 2 |  |  | U 232 |  | 4.81E-06 | C | C | 2
| Ru 106 |  | 2.63E-08 | C | C | 2 |  |  | U 233 | < | 4.64E-06 |  | C | 3
| Pd 107 |  |  |  |  | 8 |  |  | U 234 |  | 1.80E-06 | C | C | 2
| Ag 108m |  | 3.24E-06 | C | C | 2 |  |  | U 235 |  | 2.58E-09 | C | C | 2
| Ag 110m |  |  |  |  | 8 |  |  | U 236 | < | 1.03E-08 |  | C | 3
| Cd 109 | < | 1.57E-07 |  | C | 3 |  |  | U 238 |  | 8.24E-08 | C | C | 2
| Cd 113m |  | 3.76E-05 | C | C | 2 |  |  | Np 237 | < | 1.96E-06 |  | C | 3
| Sn 119m |  |  |  |  | 8 |  |  | Pu 236 |  |  |  |  | 8
| Sn 121m |  | 2.29E-05 | C | C | 2 |  |  | Pu 238 |  | 1.76E-05 | C | C | 2
| Sn 123 |  |  |  |  | 8 |  |  | Pu 239 |  | 1.43E-05 | C | C | 2
| Sn 126 |  |  |  |  | 8 |  |  | Pu 240 |  | 1.46E-05 | C | C | 2
| Sb 125 |  | 5.71E-09 | C | C | 2 |  |  | Pu 241 |  | 2.54E-04 | C | C | 2
| Sb 126 |  |  |  |  | 8 |  |  | Pu 242 |  | 2.06E-07 | C | C | 2
| Te 125m |  | 1.43E-09 | C | C | 2 |  |  | Am 241 |  | 5.95E-05 | C | C | 2
| Te 127m |  |  |  |  | 8 |  |  | Am 242m |  |  |  |  | 8
| I 129 |  |  |  |  | 8 |  |  | Am 243 |  |  |  |  | 8
| Cs 134 |  |  |  |  | 8 |  |  | Cm 242 |  |  |  |  | 8
| Cs 135 |  |  |  |  | 8 |  |  | Cm 243 |  | 9.23E-08 | C | C | 2
| Cs 137 |  | 2.41E-04 | C | C | 2 |  |  | Cm 244 |  | 1.02E-06 | C | C | 2
| Ba 133 |  | 1.34E-05 | C | C | 2 |  |  | Cm 245 |  |  |  |  | 8
| La 137 |  | 2.88E-09 | C | C | 2 |  |  | Cm 246 |  |  |  |  | 8
| La 138 |  |  |  |  | 8 |  |  | Cm 248 |  |  |  |  | 8
| Ce 144 | < | 5.13E-09 |  | C | 3 |  |  | Cf 249 |  |  |  |  | 8
| Pm 145 |  | 4.09E-07 | C | C | 2 |  |  | Cf 250 |  |  |  |  | 8
| Pm 147 |  | 5.59E-07 | C | C | 2 |  |  | Cf 251 |  |  |  |  | 8
| Sm 147 |  |  |  |  | 8 |  |  | Cf 252 |  |  |  |  | 8
| Sm 151 |  | 6.69E-05 | C | C | 2 |  |  | Unsp a
| Eu 152 |  | 4.36E-06 | C | C | 2 |  |  | Unsp b/g
| Eu 154 |  | 4.07E-05 | C | C | 2 |  |  | Total a |  | 0.0001251521 |  |  | * |  | 0 |  | *
| Eu 155 |  | 1.08E-07 | C | C | 2 |  |  | Total b/g |  | 1278 |  |  | * |  | 0 |  | *
| Bands (Upper and Lower) | [7 empty] | Code
| A a factor of 1.5 | [7 empty] | 1 Measured activity
| B a factor of 3 | [7 empty] | 2 Derived activity (best estimate)
| C a factor of 10 | [7 empty] | 3 Derived activity (upper limit)
| D a factor of 100 | [7 empty] | 4 Not present
| E a factor of 1000 | [7 empty] | 5 Present but not significant
6 Likely to be present but not assessed
| Note: Bands quantify uncertainty in | [7 empty] | 7 Present in significant quantities but not determined
| the mean radioactivity. | [7 empty] | 8 Not expected to be present in significant quantity
* Total calculated from the 114 declared radionuclides