## DataSheet
WASTE STREAM |  |  | 9D925 |  | Ponds & Magnox Vault ILW Scabblings
SITE |  |  | Hinkley Point A
SITE OWNER |  |  | Nuclear Decommissioning Authority
WASTE CUSTODIAN |  |  | Nuclear Restoration Services Ltd (NRS)
WASTE TYPE |  |  | ILW |  |  | 0
WASTE VOLUMES
[8 empty] | Reported (m3) |  |  |  | OR | Conditioned (m3) |  | Packaged (m3)
Stocks: |  |  | At 1.4.2025 |  |  |  |  | = 2.8
Future arisings:
Total future arisings: | [7 empty] | 0.0
Total waste volume: | [7 empty] | 2.8
Number of waste packages in stock: |  |  | At 1.4.2025………………………...….. | [5 empty] | - | packages
Comment on arising rates: |  |  | -
Additional information on quantities: |  |  | Following the completion of the ponds decontamination project a total of 2.75m3 of concrete shavings has been produced and is now a stock contained in 11 drums in the NCAW. Under the current LTP strategy no further ILW shavings are planned to be generated, therefore future arisings will be 0m3.
Uncertainty factors on volumes: |  |  | Stock (upper): |  |  | x | 1.10 |  | Arisings (upper): |  | x | -
|  |  | Stock (lower): |  |  | x | 0.90 |  | Arisings (lower): |  | x | -
WASTE SOURCE |  |  | Concrete wastes from scabbling of fuel ponds and Magnox vault walls & floor. The waste stream includes both ponds, both Magnox Wet Vaults and both Splitter Vane Vaults. The scabbling technique removed both the surface coating (paint) and a thickness of underlying concrete. The wall thickness removed was ~5 mm.
PHYSICAL CHARACTERISTICS
General description: |  |  | Concrete that has been in contact with fuel pond water, with items held in the pond and in the Magnox Vaults (both wet and dry). There are no large items.
Changes since waste generated: |  |  | -
Bulk density (t/m³): |  |  | ~ | 1.5
Comment on density: |  |  | The density is of the waste as prepared for packaging.
CHEMICAL COMPOSITION
General description and components (%wt): |  |  | Concrete (~99%), paint (~1%).
Chemical state: |  |  | Alkali
Sheet metal proportion / thickness: |  |  | There are no metal items.
Metals and alloys (%wt):
[9 empty] | (%wt) | Type(s) / Grades(s) with proportions | [5 empty] | % of total C14 activity
|  |  | Stainless steel…………………………………. | [5 empty] | = 0 | -
|  |  | Other ferrous metals………………………...… | [5 empty] | = 0 | -
|  |  | Iron………………………...………………………………. | [6 empty] | -
|  |  | Aluminium…………………………...………… | [5 empty] | = 0 | -
|  |  | Beryllium…………………….……………….. | [5 empty] | 0 | -
|  |  | Cobalt……………………..……………………. | [6 empty] | -
|  |  | Copper…………………………….……………….. | [5 empty] | = 0 | -
|  |  | Lead……………………………...……………… | [5 empty] | = 0 | -
|  |  | Magnox/Magnesium…………………………... | [5 empty] | TR | -
|  |  | Nickel………………………………………..... | [6 empty] | -
|  |  | Titanium…………………………………..……. | [6 empty] | -
|  |  | Uranium………………………………...………. | [6 empty] | -
|  |  | Zinc………………………………...…… | [5 empty] | = 0 | -
|  |  | Zircaloy/Zirconium……………...…….………. | [5 empty] | = 0 | -
|  |  | Other metals…………………….…………. | [5 empty] | = 0 | -
Organics (%wt):
[9 empty] | (%wt) | Type(s) and comment | [5 empty] | % of total C14 activity
|  |  | Total cellulosics…………..………… | [5 empty] | = 0 | -
|  |  | Paper, cotton………..…………… | [5 empty] | = 0 | -
|  |  | Wood…………..………………… | [5 empty] | = 0 | -
|  |  | Halogenated plastics…………..…… | [5 empty] | = 0 | -
|  |  | Total non-halogenated plastics……………… | [5 empty] | = 0 | -
|  |  | Condensation polymers…………………...….. | [5 empty] | = 0 | -
|  |  | Others…………..……………...…… | [5 empty] | = 0 | -
|  |  | Organic ion exchange materials…..……. | [5 empty] | = 0 | -
|  |  | Total rubber…………..……..…………… | [5 empty] | = 0 | -
|  |  | Halogenated rubber…………………..…..…… | [5 empty] | = 0 | -
|  |  | Non-halogenated rubber…………………....… | [5 empty] | = 0 | -
|  |  | Hydrocarbons…………………………..... | [6 empty] | -
|  |  | Oil or grease……..………………….….… | [6 empty] | -
|  |  | Fuel….………………….....…………... | [6 empty] | -
|  |  | Asphalt/Tarmac (cont.coal tar)….… | [6 empty] | -
|  |  | Asphalt/Tarmac (no coal tar)……...… | [6 empty] | -
|  |  | Bitumen………………………………… | [6 empty] | -
|  |  | Others………………………………………. | [6 empty] | -
|  |  | Other organics…………..……………………..… | [5 empty] | TR | -
Other materials (%wt):
[9 empty] | (%wt) | Type(s) and comment | [5 empty] | % of total C14 activity
|  |  | Inorganic ion exchange materials…...… | [5 empty] | = 0 | -
|  |  | Inorganic sludges and flocs…………….… | [5 empty] | = 0 | -
|  |  | Soil……………..……………………....………… | [5 empty] | = 0 | -
|  |  | Brick/Stone/Rubble………………......…………..………… | [5 empty] | = 0 | -
|  |  | Cementitious material……………………….…. | [5 empty] | ~ 99.0 | -
|  |  | Sand……………………………………….. | [6 empty] | -
|  |  | Glass/Ceramics………….…………..………… | [5 empty] | = 0 | -
|  |  | Graphite………..…………………………..……… | [5 empty] | = 0 | -
|  |  | Desiccants/Catalysts…………………… | [6 empty] | -
|  |  | Asbestos…………..……………………...… | [5 empty] | = 0 | -
|  |  | Non/low friable……..……………………………… | [6 empty] | -
|  |  | Moderately friable……..………………………… | [6 empty] | -
|  |  | Highly friable……..…………………………… | [6 empty] | -
|  |  | Free aqueous liquids…………..………… | [5 empty] | = 0 | -
|  |  | Free non-aqueous liquids…………….………..………… | [5 empty] | = 0 | -
|  |  | Powder/Ash…………..…………………...…… | [5 empty] | = 0 | -
COMPONENTS OF MATERIALS, WASTE PROPERTIES, MATERIALS NOT CONTRIBUTING TO MASS
Inorganic anions (%wt):
[9 empty] | (%wt) | Type(s) and comment
|  |  | Fluoride……..………………………………….. | [5 empty] | NE | -
|  |  | Chloride…………..…………………………….. | [5 empty] | NE | -
|  |  | Iodide…..………………………………...…. | [5 empty] | NE | -
|  |  | Cyanide…….…………………………………..… | [5 empty] | = 0 | -
|  |  | Carbonate………..…………………………...… | [5 empty] | NE | -
|  |  | Nitrate…………..…………………………...…. | [5 empty] | NE | -
|  |  | Nitrite…………..……………………………….... | [5 empty] | NE | -
|  |  | Phosphate……..…………………………...…. | [5 empty] | NE | -
|  |  | Sulphate………..…………………………….…. | [5 empty] | NE | -
|  |  | Sulphide………..……………………………...…. | [5 empty] | NE | -
Materials of interest for waste acceptance criteria:
[9 empty] | (%wt) | Type(s) and comment
|  |  | Combustible metals…………………………. | [5 empty] | TR | -
|  |  | Low flash point liquids……………………...… | [5 empty] | = 0 | -
|  |  | Explosive materials………………………….. | [5 empty] | = 0 | -
|  |  | Phosphorus…………..………………………… | [5 empty] | = 0 | -
|  |  | Hydrides………………………………….……… | [5 empty] | = 0 | -
|  |  | Biological etc. materials……………………….. | [5 empty] | = 0 | -
|  |  | Biodegradable materials…………...…………. | [5 empty] | 0 | -
|  |  | Putrescible wastes………..…………… | [5 empty] | = 0 | -
|  |  | Non-putrescible wastes………..…………… | [6 empty] | -
|  |  | Corrosive materials…………………………. | [5 empty] | = 0 | -
|  |  | Pyrophoric materials………………………….. | [5 empty] | = 0 | -
|  |  | Generating toxic gases……………………….. | [5 empty] | = 0 | -
|  |  | Reacting with water…………………………...… | [5 empty] | = 0 | -
|  |  | Higher activity particles…………………………………. | [6 empty] | -
|  |  | Soluble solids as bulk chemical compounds……………………..………………….… | [6 empty] | -
Hazardous substances / non hazardous pollutants: |  |  | -
[9 empty] | (%wt) | Type(s) and comment
|  |  | Acrylamide…………………………… | [6 empty] | -
|  |  | Benzene………………..……………… | [6 empty] | -
|  |  | Chlorinated solvents………..……………. | [6 empty] | -
|  |  | Formaldehyde…………………………. | [6 empty] | -
|  |  | Organometallics…………………………. | [6 empty] | -
|  |  | Phenol……………………………………….... | [6 empty] | -
|  |  | Styrene…..…...…..…..……………………….. | [6 empty] | -
|  |  | Tri-butyl phosphate……………………….………... | [6 empty] | -
|  |  | Other organophosphates……………………….. | [6 empty] | -
|  |  | Vinyl chloride………………………………………. | [6 empty] | -
|  |  | Arsenic……………………………………….... | [6 empty] | -
|  |  | Barium…………………………………..…………. | [6 empty] | -
|  |  | Boron…………………….……………………….. | [5 empty] | 0 | -
|  |  | Boron (in Boral)…………………………………………………. | [6 empty] | -
|  |  | Boron (non-Boral)…………………………………………………. | [6 empty] | -
|  |  | Cadmium………………………………….……………….. | [6 empty] | -
|  |  | Caesium……………………………………..……………. | [6 empty] | -
|  |  | Selenium………………………………………….……. | [6 empty] | -
|  |  | Chromium………………………..………………………. | [6 empty] | -
|  |  | Molybdenum……………………………..…………………. | [6 empty] | -
|  |  | Thallium…………………………...………………………. | [6 empty] | -
|  |  | Tin………………………………...……………………… | [6 empty] | -
|  |  | Vanadium…………………………………...…………………. | [6 empty] | -
|  |  | Mercury compounds…………………...……………………. | [6 empty] | -
|  |  | Others…………………………………………..…… | [6 empty] | -
Complexing agents (%wt): |  |  | No
[9 empty] | (%wt) | Type(s) and comment
|  |  | EDTA…………………….…………………….. | [6 empty] | -
|  |  | DPTA…….…...………………………………………. | [6 empty] | -
|  |  | NTA……………...…………………………………… | [6 empty] | -
|  |  | Polycarboxylic acids………………………………… | [6 empty] | -
|  |  | Other organic complexants…………………………..… | [6 empty] | -
|  |  | Total complexing agents………………………...… | [5 empty] | = 0 | -
Physical components: | [8 empty] | Number | Type(s) and comment
|  |  | Sources………………………………...… | [6 empty] | -
|  |  | Electronic & Electrical Equipment (EEE) | [6 empty] | -
|  |  | EEE Type 1……………………….……………. | [6 empty] | -
|  |  | EEE Type 2…………………………………...……. | [6 empty] | -
|  |  | EEE Type 3………………………………...……. | [6 empty] | -
|  |  | EEE Type 4………………………………….……. | [6 empty] | -
|  |  | EEE Type 5…………………………………..……. | [6 empty] | -
TREATMENT, PACKAGING AND DISPOSAL
Planned on-site / off-site treatment(s): |  |  | Treatment | [8 empty] | On-site / Off-site |  | Stream volume %
Size reduction
Decay storage
Low force compaction
Supercompaction (HFC)
Incineration
Drying/dewatering/liquid separation
Tie down/fixatives/strippable coating/painting application
Decontamination
Metal treatment
Recycling / reuse
Thermal treatment, including vitrification
|  |  | Encapsulation | [8 empty] | On-site |  | 100.0
Polymer encapsulation
Other physical treatment
Other chemical treatment
Containerisation
Treatment not yet determined
None
Comments on planned treatments: |  |  | -
Conditioning method: |  |  | Gravel and particulate conditioning plant (PCF or tumble mix TBC).
Conditioning plants: |  | Plant Name | [6 empty] | Location
|  | HPA MILWEP | [6 empty] | Hinkley Point A
Likely conditioning matrix: |  |  | Unknown
Further information on the conditioning matrix: |  |  | -
Waste Packaging:
Likely container type: | Container | [6 empty] | Waste packaged (vol%) |  | Waste loading (m³) |  | Payload (m³) |  | Number of packages |  | Estimated start date for packaging
| 6 m³ concrete box (SD) | [6 empty] | 100.0 |  | 2.8 |  | 5.8 |  | 1 |  | -
Range in container waste loading: |  |  | -
Other information on packaging and conditioning: |  |  | -
Conditioned density (t/m³): |  |  | -
Conditioned density comment: |  |  | -
Management Routes: |  |  | Disposal Route | [8 empty] | Stream volume % |  | Raw density t/m3 |  | Start date
Expected to be consigned to a Near Site, Near Surface Disposal Facility (Scotland)
Expected to be Non-NSD HAW managed under Scottish Government's policy
Expected to be disposed to LLW Vaults NRS Dounreay
|  |  | Expected to be consigned to the Geological Disposal Facility | [8 empty] | 100.0
Expected to be consigned to a Near Surface Disposal Facility
Expected to be consigned to the LLW Repository
Expected to be consigned to a Landfill Facility
Expected to be disposed On-Site
Expected to be managed by In-Situ Disposal
Expected to be consigned to an Incineration Facility
Expected to be consigned to a Metal Treatment Facility
Expected to be Out of Scope
Expected to be recycled / reused
Disposal route not known
Classification codes for waste expected to be consigned to a landfill facility:
Opportunities for alternative disposal routing: | [5 empty] | No
| Baseline Management Route |  |  | Opportunity Management Route |  |  |  | Stream volume (%) |  |  | Opportunity Confidence |  | Comment
| - |  |  | - |  |  |  | - |  |  | - |  | -
| - |  |  | - |  |  |  | - |  |  | - |  | -
RADIOACTIVITY
Source: |  |  | Contamination of paint and concrete from walls and floors in the fuel ponds. Activity estimates are as shown in the table.
Uncertainty: |  |  | The values quoted were derived by calculation and are indicative of the activities that are expected - activities have been extrapolated from waste stream 9D918 and multiplied by a factor of 10. More accurate data will be applied once physical characterisation of this waste stream has taken place.
Measurement of radioactivities: |  |  | The specific activities have been estimated from waste stream fingerprint normalised to measurements of the Cs137 activity.
Chemical form of radionuclides: |  | H-3: | Any tritium is expected to be present as water, but some may be in the form of other inorganic compounds or as organic compounds.
| C-14: |  | Chemical form of carbon 14 has not been determined but may be graphite.
| Cl-36: |  | The chemical form of chlorine 36 has not been determined.
| Se-79: | Selenium-79 | The selenium content is insignificant.
| Tc-99: | Selenium-79 | The technetium content is insignificant.
| I-129: |  | -
| Ra: |  | Radium isotope content is insignificant.
| Th: |  | The thorium content is insignificant.
| U: |  | Chemical form of uranium has not been determined but may be uranium oxides.
Np: |  |  | The neptunium content is insignificant.
Pu: |  |  | Chemical form of plutonium has not been determined but may be plutonium oxides.

## Radionuclide
WASTE STREAM |  |  |  | 9D925 |  |  |  | Ponds & Magnox Vault ILW Scabblings
|  | Mean radioactivity, TBq/m³ | [7 empty] | Mean radioactivity, TBq/m³
| Nuclide | Waste at |  | Bands and Code |  |  | Future Arisings | Bands and Code |  | Waste at |  | Bands and Code |  |  | Future Arisings |  | Bands and Code
|  | 2025-04-01 | [6 empty] | Nuclide | 2025-04-01
| H 3 |  | 4.56E-06 | B | C | 2 |  |  | Gd 153 |  |  |  |  | 8
| Be 10 |  |  |  |  | 8 |  |  | Ho 163 |  |  |  |  | 8
| C 14 |  | 6.99E-06 | B | C | 2 |  |  | Ho 166m |  |  |  |  | 8
| Na 22 |  |  |  |  | 8 |  |  | Tm 170 |  |  |  |  | 8
| Al 26 |  |  |  |  | 8 |  |  | Tm 171 |  |  |  |  | 8
| Cl 36 |  | 2.00E-05 | B | C | 2 |  |  | Lu 174 |  |  |  |  | 8
| Ar 39 |  |  |  |  | 8 |  |  | Lu 176 |  |  |  |  | 8
| Ar 42 |  |  |  |  | 8 |  |  | Hf 178n |  |  |  |  | 8
| K 40 |  |  |  |  | 8 |  |  | Hf 182 |  |  |  |  | 8
| Ca 41 |  |  |  |  | 8 |  |  | Pt 193 |  |  |  |  | 8
| Mn 53 |  |  |  |  | 8 |  |  | Tl 204 |  |  |  |  | 8
| Mn 54 |  |  |  |  | 8 |  |  | Pb 205 |  |  |  |  | 8
| Fe 55 |  | 1.59E-06 | B | C | 2 |  |  | Pb 210 |  |  |  |  | 8
| Co 60 |  | 1.08E-06 | B | C | 2 |  |  | Bi 208 |  |  |  |  | 8
| Ni 59 |  |  |  |  | 8 |  |  | Bi 210m |  |  |  |  | 8
| Ni 63 |  | 6.53E-06 | B | C | 2 |  |  | Po 210 |  |  |  |  | 8
| Zn 65 |  |  |  |  | 8 |  |  | Ra 223 |  |  |  |  | 8
| Se 79 |  |  |  |  | 8 |  |  | Ra 225 |  |  |  |  | 8
| Kr 81 |  |  |  |  | 8 |  |  | Ra 226 |  |  |  |  | 8
| Kr 85 |  |  |  |  | 8 |  |  | Ra 228 |  |  |  |  | 8
| Rb 87 |  |  |  |  | 8 |  |  | Ac 227 |  |  |  |  | 8
| Sr 90 |  | 5.51E-03 | B | C | 2 |  |  | Th 227 |  |  |  |  | 8
| Zr 93 |  |  |  |  | 8 |  |  | Th 228 |  |  |  |  | 8
| Nb 91 |  |  |  |  | 8 |  |  | Th 229 |  |  |  |  | 8
| Nb 92 |  |  |  |  | 8 |  |  | Th 230 |  |  |  |  | 8
| Nb 93m |  |  |  |  | 8 |  |  | Th 232 |  |  |  |  | 8
| Nb 94 |  |  |  |  | 8 |  |  | Th 234 |  |  |  |  | 8
| Mo 93 |  |  |  |  | 8 |  |  | Pa 231 |  |  |  |  | 8
| Tc 97 |  |  |  |  | 8 |  |  | Pa 233 |  |  |  |  | 8
| Tc 99 |  |  |  |  | 8 |  |  | U 232 |  |  |  |  | 8
| Ru 106 |  |  |  |  | 8 |  |  | U 233 |  |  |  |  | 8
| Pd 107 |  |  |  |  | 8 |  |  | U 234 |  |  |  |  | 8
| Ag 108m |  |  |  |  | 8 |  |  | U 235 |  |  |  |  | 8
| Ag 110m |  |  |  |  | 8 |  |  | U 236 |  |  |  |  | 8
| Cd 109 |  |  |  |  | 8 |  |  | U 238 |  |  |  |  | 6
| Cd 113m |  |  |  |  | 8 |  |  | Np 237 |  |  |  |  | 8
| Sn 119m |  |  |  |  | 8 |  |  | Pu 236 |  |  |  |  | 8
| Sn 121m |  |  |  |  | 8 |  |  | Pu 238 |  | 6.47E-05 | B | C | 2
| Sn 123 |  |  |  |  | 8 |  |  | Pu 239 |  | 1.00E-04 | B | C | 2
| Sn 126 |  |  |  |  | 8 |  |  | Pu 240 |  | 9.99E-05 | B | C | 2
| Sb 125 |  |  |  |  | 8 |  |  | Pu 241 |  | 1.24E-03 | B | C | 2
| Sb 126 |  |  |  |  | 8 |  |  | Pu 242 |  |  |  |  | 8
| Te 125m |  |  |  |  | 8 |  |  | Am 241 |  | 4.49E-05 | B | C | 2
| Te 127m |  |  |  |  | 8 |  |  | Am 242m |  |  |  |  | 8
| I 129 |  |  |  |  | 8 |  |  | Am 243 |  |  |  |  | 8
| Cs 134 |  | 2.44E-07 | B | C | 2 |  |  | Cm 242 |  |  |  |  | 8
| Cs 135 |  |  |  |  | 8 |  |  | Cm 243 |  |  |  |  | 8
| Cs 137 |  | 2.38E-02 | B | C | 2 |  |  | Cm 244 |  |  |  |  | 8
| Ba 133 |  |  |  |  | 8 |  |  | Cm 245 |  |  |  |  | 8
| La 137 |  |  |  |  | 8 |  |  | Cm 246 |  |  |  |  | 8
| La 138 |  |  |  |  | 8 |  |  | Cm 248 |  |  |  |  | 8
| Ce 144 |  |  |  |  | 8 |  |  | Cf 249 |  |  |  |  | 8
| Pm 145 |  |  |  |  | 8 |  |  | Cf 250 |  |  |  |  | 8
| Pm 147 |  |  |  |  | 8 |  |  | Cf 251 |  |  |  |  | 8
| Sm 147 |  |  |  |  | 8 |  |  | Cf 252 |  |  |  |  | 8
| Sm 151 |  |  |  |  | 8 |  |  | Unsp a
| Eu 152 |  |  |  |  | 8 |  |  | Unsp b/g
| Eu 154 |  | 4.47E-06 | B | C | 2 |  |  | Total a |  | 0.0003095402316 |  |  | * |  | 0 |  | *
| Eu 155 |  | 2.40E-06 | B | C | 2 |  |  | Total b/g |  | 0.03062783 |  |  | * |  | 0 |  | *
| Bands (Upper and Lower) | [7 empty] | Code
| A a factor of 1.5 | [7 empty] | 1 Measured activity
| B a factor of 3 | [7 empty] | 2 Derived activity (best estimate)
| C a factor of 10 | [7 empty] | 3 Derived activity (upper limit)
| D a factor of 100 | [7 empty] | 4 Not present
| E a factor of 1000 | [7 empty] | 5 Present but not significant
6 Likely to be present but not assessed
| Note: Bands quantify uncertainty in | [7 empty] | 7 Present in significant quantities but not determined
| the mean radioactivity. | [7 empty] | 8 Not expected to be present in significant quantity
* Total calculated from the 114 declared radionuclides