## DataSheet
WASTE STREAM |  |  | 9E26 |  | FED Magnox
SITE |  |  | Oldbury
SITE OWNER |  |  | Nuclear Decommissioning Authority
WASTE CUSTODIAN |  |  | Nuclear Restoration Services Ltd (NRS)
WASTE TYPE |  |  | ILW |  |  | 0
WASTE VOLUMES
[8 empty] | Reported (m3) |  |  |  | OR | Conditioned (m3) |  | Packaged (m3)
Stocks: |  |  | At 1.4.2025 |  |  |  |  | = 100.0
Future arisings:
Total future arisings: | [7 empty] | 0.0
Total waste volume: | [7 empty] | 100.0
Number of waste packages in stock: |  |  | At 1.4.2025………………………...….. | [5 empty] | - | packages
Comment on arising rates: |  |  | -
Additional information on quantities: |  |  | Future arisings are zero because the vault is full. Fuel element spiders have not been accumulated on site in significant numbers since the commissioning of a new desplittering machine in 1983.
Uncertainty factors on volumes: |  |  | Stock (upper): |  |  | x | 1.20 |  | Arisings (upper): |  | x | -
|  |  | Stock (lower): |  |  | x | 0.80 |  | Arisings (lower): |  | x | -
WASTE SOURCE |  |  | The source of the waste is the removal of splitters from polyzonal fuel elements prior to dispatch of the elements to Sellafield.
PHYSICAL CHARACTERISTICS
General description: |  |  | The waste consists of activated Magnox metal and swarf which is contaminated by fission products and actinides. Individual components may weigh up to about 100 g and be approx. 2 mm x 25 mm x (75-900) mm. A few Nimonic springs will also be present. There are no large items in the waste which will require special handling.
Changes since waste generated: |  |  | -
Bulk density (t/m³): |  |  | = | 0.31
Comment on density: |  |  | Density calculated using number of splitters multiplied by mass of an individual splitter to give waste stream mass divided by waste stream volume calculated by height of waste in vault and vault internal capacity.
CHEMICAL COMPOSITION
General description and components (%wt): |  |  | Magnox metal (>99.5% wt including impurities). Activation of trace components within the Magnox. Fission product and actinide contamination. It is anticipated that the waste will include a few fuel element top end fittings which will incorporate highly active Nimonic springs together with some zirconium alloy.
Chemical state: |  |  | Neutral
Sheet metal proportion / thickness: |  |  | No bulk metallic items present. Traces of Nimonic 80A will be present in the waste. Magnox with impurities which may include berylium. Also some traces of zirconium as alloy in the Magnox and as a 'free' metal.
Metals and alloys (%wt):
[9 empty] | (%wt) | Type(s) / Grades(s) with proportions | [5 empty] | % of total C14 activity
|  |  | Stainless steel…………………………………. | [5 empty] | = 0 | -
|  |  | Other ferrous metals………………………...… | [5 empty] | = 0 | -
|  |  | Iron………………………...………………………………. | [6 empty] | -
|  |  | Aluminium…………………………...………… | [5 empty] | P | -
|  |  | Beryllium…………………….……………….. | [5 empty] | TR | Magnox with impurities which may include berylium.
|  |  | Cobalt……………………..……………………. | [6 empty] | -
|  |  | Copper…………………………….……………….. | [5 empty] | = 0 | -
|  |  | Lead……………………………...……………… | [5 empty] | = 0 | -
|  |  | Magnox/Magnesium…………………………... | [5 empty] | > 99.5 | Will consist predominantly of Magnox alloy ZR55. includes 0.55% zirconium and 0.5% aluminium. Traces of Nimonic 80A will be present in the waste. | [5 empty] | 99.5
|  |  | Nickel………………………………………..... | [6 empty] | -
|  |  | Titanium…………………………………..……. | [6 empty] | -
|  |  | Uranium………………………………...………. | [6 empty] | -
|  |  | Zinc………………………………...…… | [5 empty] | = 0 | -
|  |  | Zircaloy/Zirconium……………...…….………. | [5 empty] | P | Some traces of zirconium as alloy in the Magnox and as a 'free' metal.
|  |  | Other metals…………………….…………. | [5 empty] | = 0 | -
Organics (%wt):
[9 empty] | (%wt) | Type(s) and comment | [5 empty] | % of total C14 activity
|  |  | Total cellulosics…………..………… | [5 empty] | = 0 | -
|  |  | Paper, cotton………..…………… | [5 empty] | = 0 | -
|  |  | Wood…………..………………… | [5 empty] | = 0 | -
|  |  | Halogenated plastics…………..…… | [5 empty] | = 0 | -
|  |  | Total non-halogenated plastics……………… | [5 empty] | = 0 | There are no halogenated plastics or rubbers present.
|  |  | Condensation polymers…………………...….. | [5 empty] | = 0 | -
|  |  | Others…………..……………...…… | [5 empty] | = 0 | -
|  |  | Organic ion exchange materials…..……. | [5 empty] | = 0 | -
|  |  | Total rubber…………..……..…………… | [5 empty] | = 0 | There are no halogenated plastics or rubbers present.
|  |  | Halogenated rubber…………………..…..…… | [5 empty] | = 0 | -
|  |  | Non-halogenated rubber…………………....… | [5 empty] | = 0 | -
|  |  | Hydrocarbons…………………………..... | [6 empty] | -
|  |  | Oil or grease……..………………….….… | [6 empty] | -
|  |  | Fuel….………………….....…………... | [6 empty] | -
|  |  | Asphalt/Tarmac (cont.coal tar)….… | [6 empty] | -
|  |  | Asphalt/Tarmac (no coal tar)……...… | [6 empty] | -
|  |  | Bitumen………………………………… | [6 empty] | -
|  |  | Others………………………………………. | [6 empty] | -
|  |  | Other organics…………..……………………..… | [5 empty] | TR | -
Other materials (%wt):
[9 empty] | (%wt) | Type(s) and comment | [5 empty] | % of total C14 activity
|  |  | Inorganic ion exchange materials…...… | [5 empty] | = 0 | -
|  |  | Inorganic sludges and flocs…………….… | [5 empty] | = 0 | -
|  |  | Soil……………..……………………....………… | [5 empty] | = 0 | -
|  |  | Brick/Stone/Rubble………………......…………..………… | [5 empty] | = 0 | -
|  |  | Cementitious material……………………….…. | [5 empty] | = 0 | -
|  |  | Sand……………………………………….. | [6 empty] | -
|  |  | Glass/Ceramics………….…………..………… | [5 empty] | = 0 | -
|  |  | Graphite………..…………………………..……… | [5 empty] | TR | -
|  |  | Desiccants/Catalysts…………………… | [6 empty] | -
|  |  | Asbestos…………..……………………...… | [5 empty] | = 0 | -
|  |  | Non/low friable……..……………………………… | [6 empty] | -
|  |  | Moderately friable……..………………………… | [6 empty] | -
|  |  | Highly friable……..…………………………… | [6 empty] | -
|  |  | Free aqueous liquids…………..………… | [5 empty] | TR | -
|  |  | Free non-aqueous liquids…………….………..………… | [5 empty] | = 0 | -
|  |  | Powder/Ash…………..…………………...…… | [5 empty] | NE | -
COMPONENTS OF MATERIALS, WASTE PROPERTIES, MATERIALS NOT CONTRIBUTING TO MASS
Inorganic anions (%wt):
[9 empty] | (%wt) | Type(s) and comment
|  |  | Fluoride……..………………………………….. | [5 empty] | TR | -
|  |  | Chloride…………..…………………………….. | [5 empty] | TR | -
|  |  | Iodide…..………………………………...…. | [5 empty] | = 0 | -
|  |  | Cyanide…….…………………………………..… | [5 empty] | = 0 | -
|  |  | Carbonate………..…………………………...… | [5 empty] | TR | -
|  |  | Nitrate…………..…………………………...…. | [5 empty] | TR | -
|  |  | Nitrite…………..……………………………….... | [5 empty] | TR | -
|  |  | Phosphate……..…………………………...…. | [5 empty] | TR | -
|  |  | Sulphate………..…………………………….…. | [5 empty] | TR | -
|  |  | Sulphide………..……………………………...…. | [5 empty] | = 0 | -
Materials of interest for waste acceptance criteria:
[9 empty] | (%wt) | Type(s) and comment
|  |  | Combustible metals…………………………. | [5 empty] | > 99.5 | -
|  |  | Low flash point liquids……………………...… | [5 empty] | = 0 | -
|  |  | Explosive materials………………………….. | [5 empty] | = 0 | -
|  |  | Phosphorus…………..………………………… | [5 empty] | = 0 | -
|  |  | Hydrides………………………………….……… | [5 empty] | = 0 | -
|  |  | Biological etc. materials……………………….. | [5 empty] | = 0 | -
|  |  | Biodegradable materials…………...…………. | [5 empty] | 0 | -
|  |  | Putrescible wastes………..…………… | [5 empty] | = 0 | -
|  |  | Non-putrescible wastes………..…………… | [6 empty] | -
|  |  | Corrosive materials…………………………. | [5 empty] | = 0 | -
|  |  | Pyrophoric materials………………………….. | [5 empty] | = 0 | -
|  |  | Generating toxic gases……………………….. | [5 empty] | = 0 | -
|  |  | Reacting with water…………………………...… | [5 empty] | > 99.5 | -
|  |  | Higher activity particles…………………………………. | [6 empty] | -
|  |  | Soluble solids as bulk chemical compounds……………………..………………….… | [6 empty] | -
Hazardous substances / non hazardous pollutants: |  |  | -
[9 empty] | (%wt) | Type(s) and comment
|  |  | Acrylamide…………………………… | [6 empty] | -
|  |  | Benzene………………..……………… | [6 empty] | -
|  |  | Chlorinated solvents………..……………. | [6 empty] | -
|  |  | Formaldehyde…………………………. | [6 empty] | -
|  |  | Organometallics…………………………. | [6 empty] | -
|  |  | Phenol……………………………………….... | [6 empty] | -
|  |  | Styrene…..…...…..…..……………………….. | [6 empty] | -
|  |  | Tri-butyl phosphate……………………….………... | [6 empty] | -
|  |  | Other organophosphates……………………….. | [6 empty] | -
|  |  | Vinyl chloride………………………………………. | [6 empty] | -
|  |  | Arsenic……………………………………….... | [6 empty] | -
|  |  | Barium…………………………………..…………. | [6 empty] | -
|  |  | Boron…………………….……………………….. | [5 empty] | 0 | -
|  |  | Boron (in Boral)…………………………………………………. | [6 empty] | -
|  |  | Boron (non-Boral)…………………………………………………. | [6 empty] | -
|  |  | Cadmium………………………………….……………….. | [6 empty] | -
|  |  | Caesium……………………………………..……………. | [6 empty] | -
|  |  | Selenium………………………………………….……. | [6 empty] | -
|  |  | Chromium………………………..………………………. | [6 empty] | -
|  |  | Molybdenum……………………………..…………………. | [6 empty] | -
|  |  | Thallium…………………………...………………………. | [6 empty] | -
|  |  | Tin………………………………...……………………… | [6 empty] | -
|  |  | Vanadium…………………………………...…………………. | [6 empty] | -
|  |  | Mercury compounds…………………...……………………. | [6 empty] | -
|  |  | Others…………………………………………..…… | [6 empty] | -
Complexing agents (%wt): |  |  | Yes
[9 empty] | (%wt) | Type(s) and comment
|  |  | EDTA…………………….…………………….. | [6 empty] | -
|  |  | DPTA…….…...………………………………………. | [6 empty] | -
|  |  | NTA……………...…………………………………… | [6 empty] | -
|  |  | Polycarboxylic acids………………………………… | [6 empty] | -
|  |  | Other organic complexants…………………………..… | [6 empty] | -
|  |  | Total complexing agents………………………...… | [5 empty] | TR | -
Physical components: | [8 empty] | Number | Type(s) and comment
|  |  | Sources………………………………...… | [6 empty] | -
|  |  | Electronic & Electrical Equipment (EEE) | [6 empty] | -
|  |  | EEE Type 1……………………….……………. | [6 empty] | -
|  |  | EEE Type 2…………………………………...……. | [6 empty] | -
|  |  | EEE Type 3………………………………...……. | [6 empty] | -
|  |  | EEE Type 4………………………………….……. | [6 empty] | -
|  |  | EEE Type 5…………………………………..……. | [6 empty] | -
TREATMENT, PACKAGING AND DISPOSAL
Planned on-site / off-site treatment(s): |  |  | Treatment | [8 empty] | On-site / Off-site |  | Stream volume %
Size reduction
Decay storage
Low force compaction
|  |  | Supercompaction (HFC) | [8 empty] | Off-site |  | = 100.0
Incineration
Drying/dewatering/liquid separation
Tie down/fixatives/strippable coating/painting application
Decontamination
Metal treatment
Recycling / reuse
Thermal treatment, including vitrification
Encapsulation
Polymer encapsulation
Other physical treatment
Other chemical treatment
Containerisation
Treatment not yet determined
None
Comments on planned treatments: |  |  | -
Conditioning method: |  |  | -
Conditioning plants: |  | Plant Name | [6 empty] | Location
|  | - | [6 empty] | -
Likely conditioning matrix: |  |  | -
Further information on the conditioning matrix: |  |  | -
Waste Packaging:
Likely container type: | Container | [6 empty] | Waste packaged (vol%) |  | Waste loading (m³) |  | Payload (m³) |  | Number of packages |  | Estimated start date for packaging
| 1/2 Height IP-2 Disposal/Re-usable ISO (TC01/TC02) | [6 empty] | 100.0 |  | 14.4 |  | 18.3 |  | 7 |  | -
Range in container waste loading: |  |  | -
Other information on packaging and conditioning: |  |  | -
Conditioned density (t/m³): |  |  | -
Conditioned density comment: |  |  | -
Management Routes: |  |  | Disposal Route | [8 empty] | Stream volume % |  | Raw density t/m3 |  | Start date
Expected to be consigned to a Near Site, Near Surface Disposal Facility (Scotland)
Expected to be Non-NSD HAW managed under Scottish Government's policy
Expected to be disposed to LLW Vaults NRS Dounreay
Expected to be consigned to the Geological Disposal Facility
Expected to be consigned to a Near Surface Disposal Facility
|  |  | Expected to be consigned to the LLW Repository | [8 empty] | = 100.0 |  | 0.31
Expected to be consigned to a Landfill Facility
Expected to be disposed On-Site
Expected to be managed by In-Situ Disposal
Expected to be consigned to an Incineration Facility
Expected to be consigned to a Metal Treatment Facility
Expected to be Out of Scope
Expected to be recycled / reused
Disposal route not known
Classification codes for waste expected to be consigned to a landfill facility:
Opportunities for alternative disposal routing: | [5 empty] | Yes
| Baseline Management Route |  |  | Opportunity Management Route |  |  |  | Stream volume (%) |  |  | Opportunity Confidence |  | Comment
| LLWR |  |  | GDF |  |  |  | - |  |  | AMBER |  | Baseline position is LLW disposal but this is under threat - under investigation still
| LLWR |  |  | GDF |  |  |  | - |  |  | AMBER |  | Baseline position is LLW disposal but this is under threat - under investigation still
RADIOACTIVITY
Source: |  |  | The source of the waste is the removal of splitters from fuel prior to dispatch of the elements to Sellafield. Activation of trace nuclides in the Magnox and contamination by fission products and actinides will be the main sources of activity.
Uncertainty: |  |  | The values quoted are indicative of the activities that might be expected. Although the gross beta/gamma activity in the FED material is LLW, this waste stream is not discrete. The FED material is intimately mixed with highly active Nimonic Springs.
Measurement of radioactivities: |  |  | Values were derived from measurements.
Chemical form of radionuclides: |  | H-3: | Tritium is expected to be present as surface contamination, possibly as water, but perhaps in the form of other inorganic or organic compounds.
| C-14: |  | Carbon 14 will be present as graphite.
| Cl-36: |  | Chlorine 36 incorporated in the Magnox may be associated with barium impurity (barium chloride). Other chlorine 36 may be associated with surface contamination.
| Se-79: | Selenium-79 | The selenium content is insignificant.
| Tc-99: | Selenium-79 | The technetium content is insignificant.
| I-129: |  | -
| Ra: |  | Radium isotope content is insignificant.
| Th: |  | Thorium content is insignificant.
| U: |  | Chemical form of U isotopes has not been determined but may be oxides.
Np: |  |  | The neptunium content is insignificant.
Pu: |  |  | Chemical form of Pu isotopes has not been determined but may be oxides.

## Radionuclide
WASTE STREAM |  |  |  | 9E26 |  |  |  | FED Magnox
|  | Mean radioactivity, TBq/m³ | [7 empty] | Mean radioactivity, TBq/m³
| Nuclide | Waste at |  | Bands and Code |  |  | Future Arisings | Bands and Code |  | Waste at |  | Bands and Code |  |  | Future Arisings |  | Bands and Code
|  | 2025-04-01 | [6 empty] | Nuclide | 2025-04-01
| H 3 |  | 1.48E-02 | C | C | 2 |  |  | Gd 153 |  |  |  |  | 8
| Be 10 |  |  |  |  | 8 |  |  | Ho 163 |  | 1.49E-08 | C | C | 2
| C 14 |  | 3.10E-04 | C | C | 2 |  |  | Ho 166m |  | 2.73E-07 | C | C | 2
| Na 22 |  |  |  |  | 8 |  |  | Tm 170 |  |  |  |  | 8
| Al 26 |  |  |  |  | 8 |  |  | Tm 171 |  | 1.43E-09 | C | C | 2
| Cl 36 |  | 1.73E-05 | C | C | 2 |  |  | Lu 174 |  |  |  |  | 8
| Ar 39 |  | 2.46E-08 | C | C | 2 |  |  | Lu 176 |  |  |  |  | 8
| Ar 42 |  |  |  |  | 8 |  |  | Hf 178n |  |  |  |  | 8
| K 40 |  |  |  |  | 8 |  |  | Hf 182 |  |  |  |  | 8
| Ca 41 |  | 1.44E-07 | C | C | 2 |  |  | Pt 193 |  |  |  |  | 8
| Mn 53 |  |  |  |  | 8 |  |  | Tl 204 |  | 2.81E-06 | C | C | 2
| Mn 54 |  |  |  |  | 8 |  |  | Pb 205 |  |  |  |  | 8
| Fe 55 |  | 5.64E-06 | C | C | 2 |  |  | Pb 210 |  |  |  |  | 8
| Co 60 |  | 1.04E-04 | C | C | 2 |  |  | Bi 208 |  |  |  |  | 8
| Ni 59 |  | 1.10E-05 | C | C | 2 |  |  | Bi 210m |  |  |  |  | 8
| Ni 63 |  | 1.13E-03 | C | C | 2 |  |  | Po 210 |  |  |  |  | 8
| Zn 65 |  |  |  |  | 8 |  |  | Ra 223 |  |  |  |  | 8
| Se 79 |  |  |  |  | 8 |  |  | Ra 225 |  |  |  |  | 8
| Kr 81 |  |  |  |  | 8 |  |  | Ra 226 |  |  |  |  | 8
| Kr 85 |  |  |  |  | 8 |  |  | Ra 228 |  |  |  |  | 8
| Rb 87 |  |  |  |  | 8 |  |  | Ac 227 |  |  |  |  | 8
| Sr 90 |  | 5.02E-05 | C | C | 2 |  |  | Th 227 |  |  |  |  | 8
| Zr 93 |  | 1.12E-05 | C | C | 2 |  |  | Th 228 |  |  |  |  | 8
| Nb 91 |  | 1.58E-09 | C | C | 2 |  |  | Th 229 |  |  |  |  | 8
| Nb 92 |  |  |  |  | 8 |  |  | Th 230 |  |  |  |  | 8
| Nb 93m |  | 2.33E-05 | C | C | 2 |  |  | Th 232 |  |  |  |  | 8
| Nb 94 |  | 1.17E-06 | C | C | 2 |  |  | Th 234 |  |  |  |  | 8
| Mo 93 |  | 1.57E-07 | C | C | 2 |  |  | Pa 231 |  |  |  |  | 8
| Tc 97 |  |  |  |  | 8 |  |  | Pa 233 |  |  |  |  | 8
| Tc 99 |  | 2.11E-08 | C | C | 2 |  |  | U 232 |  |  |  |  | 8
| Ru 106 |  |  |  |  | 8 |  |  | U 233 |  |  |  |  | 8
| Pd 107 |  |  |  |  | 8 |  |  | U 234 |  |  |  |  | 8
| Ag 108m |  | 1.21E-06 | C | C | 2 |  |  | U 235 |  |  |  |  | 8
| Ag 110m |  |  |  |  | 8 |  |  | U 236 |  |  |  |  | 8
| Cd 109 |  |  |  |  | 8 |  |  | U 238 |  |  |  |  | 8
| Cd 113m |  | 1.35E-04 | C | C | 2 |  |  | Np 237 |  |  |  |  | 8
| Sn 119m |  |  |  |  | 8 |  |  | Pu 236 |  |  |  |  | 8
| Sn 121m |  | 3.18E-07 | C | C | 2 |  |  | Pu 238 |  | 9.85E-07 | C | C | 2
| Sn 123 |  |  |  |  | 8 |  |  | Pu 239 |  | 6.36E-07 | C | C | 2
| Sn 126 |  |  |  |  | 8 |  |  | Pu 240 |  | 7.99E-07 | C | C | 2
| Sb 125 |  | 1.85E-08 | C | C | 2 |  |  | Pu 241 |  | 3.27E-05 | C | C | 2
| Sb 126 |  |  |  |  | 8 |  |  | Pu 242 |  |  |  |  | 8
| Te 125m |  | 4.64E-09 | C | C | 2 |  |  | Am 241 |  | 3.35E-06 | C | C | 2
| Te 127m |  |  |  |  | 8 |  |  | Am 242m |  |  |  |  | 8
| I 129 |  |  |  |  | 8 |  |  | Am 243 |  |  |  |  | 8
| Cs 134 |  | 6.01E-09 | C | C | 2 |  |  | Cm 242 |  |  |  |  | 8
| Cs 135 |  |  |  |  | 8 |  |  | Cm 243 |  | 5.87E-09 | C | C | 2
| Cs 137 |  | 4.26E-05 | C | C | 2 |  |  | Cm 244 |  | 1.20E-07 | C | C | 2
| Ba 133 |  | 1.53E-06 | C | C | 2 |  |  | Cm 245 |  |  |  |  | 8
| La 137 |  | 1.45E-09 | C | C | 2 |  |  | Cm 246 |  |  |  |  | 8
| La 138 |  |  |  |  | 8 |  |  | Cm 248 |  |  |  |  | 8
| Ce 144 |  |  |  |  | 8 |  |  | Cf 249 |  |  |  |  | 8
| Pm 145 |  | 1.40E-07 | C | C | 2 |  |  | Cf 250 |  |  |  |  | 8
| Pm 147 |  | 3.00E-07 | C | C | 2 |  |  | Cf 251 |  |  |  |  | 8
| Sm 147 |  |  |  |  | 8 |  |  | Cf 252 |  |  |  |  | 8
| Sm 151 |  | 1.21E-05 | C | C | 2 |  |  | Unsp a
| Eu 152 |  | 6.39E-08 | C | C | 2 |  |  | Unsp b/g
| Eu 154 |  | 3.29E-06 | C | C | 2 |  |  | Total a |  | 5.900654e-06 |  |  | * |  | 0 |  | *
| Eu 155 |  | 1.82E-06 | C | C | 2 |  |  | Total b/g |  | 0.01665655 |  |  | * |  | 0 |  | *
| Bands (Upper and Lower) | [7 empty] | Code
| A a factor of 1.5 | [7 empty] | 1 Measured activity
| B a factor of 3 | [7 empty] | 2 Derived activity (best estimate)
| C a factor of 10 | [7 empty] | 3 Derived activity (upper limit)
| D a factor of 100 | [7 empty] | 4 Not present
| E a factor of 1000 | [7 empty] | 5 Present but not significant
6 Likely to be present but not assessed
| Note: Bands quantify uncertainty in | [7 empty] | 7 Present in significant quantities but not determined
| the mean radioactivity. | [7 empty] | 8 Not expected to be present in significant quantity
* Total calculated from the 114 declared radionuclides