## DataSheet
WASTE STREAM |  |  | 9F37 |  | Sludge
SITE |  |  | Sizewell A
SITE OWNER |  |  | Nuclear Decommissioning Authority
WASTE CUSTODIAN |  |  | Nuclear Restoration Services Ltd (NRS)
WASTE TYPE |  |  | ILW |  |  | 0
WASTE VOLUMES
[8 empty] | Reported (m3) |  |  |  | OR | Conditioned (m3) |  | Packaged (m3)
Stocks: |  |  | At 1.4.2025 |  |  |  |  | = 0
Future arisings: |  |  | 1.4.2027 - 31.3.2033 |  |  |  |  | 15.1
Total future arisings: | [7 empty] | 15.1
Total waste volume: | [7 empty] | 15.1
Number of waste packages in stock: |  |  | At 1.4.2025………………………...….. | [5 empty] | - | packages
Comment on arising rates: |  |  | -
Additional information on quantities: |  |  | -
Uncertainty factors on volumes: |  |  | Stock (upper): |  |  | x | - |  | Arisings (upper): |  | x | 1.50
|  |  | Stock (lower): |  |  | x | - |  | Arisings (lower): |  | x | 0.80
WASTE SOURCE |  |  | The sludge originates from routine filtration of liquid effluents and cooling pond water treatment and from clean-up operations of the cooling ponds and Effluent Treatment Plant / associated storage tanks. Sludge particles may be up to 5 millimetres in size by definition. This sludge is held in Wash Collection Tank/ Active Effluent Tank.
PHYSICAL CHARACTERISTICS
General description: |  |  | The waste consists of debris washed from persons, corrosion products such as magnesium hydroxide and carbonate detached from fuel elements and extraneous materials such as flakes of paint. Sludge particles may be up to millimetre size, and there will probably be 50-450 kg/m3 of solid material. Once fluidised the sludges should be readily transferred by pumping but reconcentration may be time consuming. There are no large items that may require special handling.
Changes since waste generated: |  |  | -
Bulk density (t/m³): |  |  | ~ | 1.3
Comment on density: |  |  | The bulk density is approximately 1.3 tonnes / cubic metre.
CHEMICAL COMPOSITION
General description and components (%wt): |  |  | Magnesium hydroxide, magnesium carbonate, graphite dust, sand, and water.
Chemical state: |  |  | Alkali
Sheet metal proportion / thickness: |  |  | No bulk metal items present.
Metals and alloys (%wt):
[9 empty] | (%wt) | Type(s) / Grades(s) with proportions | [5 empty] | % of total C14 activity
|  |  | Stainless steel…………………………………. | [5 empty] | = 0 | -
|  |  | Other ferrous metals………………………...… | [6 empty] | Components removed during sludge transfer
|  |  | Iron………………………...………………………………. | [6 empty] | -
|  |  | Aluminium…………………………...………… | [5 empty] | NE | -
|  |  | Beryllium…………………….……………….. | [5 empty] | NE | -
|  |  | Cobalt……………………..……………………. | [6 empty] | -
|  |  | Copper…………………………….……………….. | [5 empty] | NE | -
|  |  | Lead……………………………...……………… | [5 empty] | NE | -
|  |  | Magnox/Magnesium…………………………... | [6 empty] | Components removed during sludge transfer
|  |  | Nickel………………………………………..... | [6 empty] | -
|  |  | Titanium…………………………………..……. | [6 empty] | -
|  |  | Uranium………………………………...………. | [6 empty] | -
|  |  | Zinc………………………………...…… | [5 empty] | NE | -
|  |  | Zircaloy/Zirconium……………...…….………. | [5 empty] | NE | -
|  |  | Other metals…………………….…………. | [5 empty] | NE | The presence of "other" metals has not been fully assessed.
Organics (%wt):
[9 empty] | (%wt) | Type(s) and comment | [5 empty] | % of total C14 activity
|  |  | Total cellulosics…………..………… | [5 empty] | = 0 | -
|  |  | Paper, cotton………..…………… | [5 empty] | = 0 | -
|  |  | Wood…………..………………… | [5 empty] | = 0 | -
|  |  | Halogenated plastics…………..…… | [6 empty] | -
|  |  | Total non-halogenated plastics……………… | [5 empty] | = 0 | -
|  |  | Condensation polymers…………………...….. | [5 empty] | = 0 | -
|  |  | Others…………..……………...…… | [5 empty] | = 0 | -
|  |  | Organic ion exchange materials…..……. | [5 empty] | TR | -
|  |  | Total rubber…………..……..…………… | [5 empty] | = 0 | -
|  |  | Halogenated rubber…………………..…..…… | [5 empty] | = 0 | -
|  |  | Non-halogenated rubber…………………....… | [5 empty] | = 0 | -
|  |  | Hydrocarbons…………………………..... | [6 empty] | -
|  |  | Oil or grease……..………………….….… | [6 empty] | -
|  |  | Fuel….………………….....…………... | [6 empty] | -
|  |  | Asphalt/Tarmac (cont.coal tar)….… | [6 empty] | -
|  |  | Asphalt/Tarmac (no coal tar)……...… | [6 empty] | -
|  |  | Bitumen………………………………… | [6 empty] | -
|  |  | Others………………………………………. | [6 empty] | -
|  |  | Other organics…………..……………………..… | [5 empty] | NE | -
Other materials (%wt):
[9 empty] | (%wt) | Type(s) and comment | [5 empty] | % of total C14 activity
|  |  | Inorganic ion exchange materials…...… | [5 empty] | = 0 | -
|  |  | Inorganic sludges and flocs…………….… | [5 empty] | ~ 100.0 | -
|  |  | Soil……………..……………………....………… | [5 empty] | = 0 | -
|  |  | Brick/Stone/Rubble………………......…………..………… | [5 empty] | TR | -
|  |  | Cementitious material……………………….…. | [5 empty] | TR | -
|  |  | Sand……………………………………….. | [6 empty] | -
|  |  | Glass/Ceramics………….…………..………… | [5 empty] | = 0 | -
|  |  | Graphite………..…………………………..……… | [5 empty] | TR | -
|  |  | Desiccants/Catalysts…………………… | [6 empty] | -
|  |  | Asbestos…………..……………………...… | [5 empty] | = 0 | -
|  |  | Non/low friable……..……………………………… | [6 empty] | -
|  |  | Moderately friable……..………………………… | [6 empty] | -
|  |  | Highly friable……..…………………………… | [6 empty] | -
|  |  | Free aqueous liquids…………..………… | [5 empty] | P | -
|  |  | Free non-aqueous liquids…………….………..………… | [5 empty] | NE | -
|  |  | Powder/Ash…………..…………………...…… | [5 empty] | = 0 | -
COMPONENTS OF MATERIALS, WASTE PROPERTIES, MATERIALS NOT CONTRIBUTING TO MASS
Inorganic anions (%wt):
[9 empty] | (%wt) | Type(s) and comment
|  |  | Fluoride……..………………………………….. | [5 empty] | NE | -
|  |  | Chloride…………..…………………………….. | [5 empty] | NE | -
|  |  | Iodide…..………………………………...…. | [5 empty] | NE | -
|  |  | Cyanide…….…………………………………..… | [5 empty] | = 0 | -
|  |  | Carbonate………..…………………………...… | [5 empty] | NE | -
|  |  | Nitrate…………..…………………………...…. | [5 empty] | NE | -
|  |  | Nitrite…………..……………………………….... | [5 empty] | NE | -
|  |  | Phosphate……..…………………………...…. | [5 empty] | NE | -
|  |  | Sulphate………..…………………………….…. | [5 empty] | NE | -
|  |  | Sulphide………..……………………………...…. | [5 empty] | NE | -
Materials of interest for waste acceptance criteria:
[9 empty] | (%wt) | Type(s) and comment
|  |  | Combustible metals…………………………. | [6 empty] | -
|  |  | Low flash point liquids……………………...… | [5 empty] | = 0 | -
|  |  | Explosive materials………………………….. | [5 empty] | = 0 | -
|  |  | Phosphorus…………..………………………… | [5 empty] | = 0 | -
|  |  | Hydrides………………………………….……… | [5 empty] | = 0 | -
|  |  | Biological etc. materials……………………….. | [5 empty] | TR | -
|  |  | Biodegradable materials…………...…………. | [5 empty] | 0 | -
|  |  | Putrescible wastes………..…………… | [5 empty] | = 0 | -
|  |  | Non-putrescible wastes………..…………… | [6 empty] | -
|  |  | Corrosive materials…………………………. | [5 empty] | = 0 | -
|  |  | Pyrophoric materials………………………….. | [5 empty] | = 0 | -
|  |  | Generating toxic gases……………………….. | [5 empty] | NE | -
|  |  | Reacting with water…………………………...… | [6 empty] | -
|  |  | Higher activity particles…………………………………. | [6 empty] | -
|  |  | Soluble solids as bulk chemical compounds……………………..………………….… | [6 empty] | -
Hazardous substances / non hazardous pollutants: |  |  | -
[9 empty] | (%wt) | Type(s) and comment
|  |  | Acrylamide…………………………… | [6 empty] | -
|  |  | Benzene………………..……………… | [6 empty] | -
|  |  | Chlorinated solvents………..……………. | [6 empty] | -
|  |  | Formaldehyde…………………………. | [6 empty] | -
|  |  | Organometallics…………………………. | [6 empty] | -
|  |  | Phenol……………………………………….... | [6 empty] | -
|  |  | Styrene…..…...…..…..……………………….. | [6 empty] | -
|  |  | Tri-butyl phosphate……………………….………... | [6 empty] | -
|  |  | Other organophosphates……………………….. | [6 empty] | -
|  |  | Vinyl chloride………………………………………. | [6 empty] | -
|  |  | Arsenic……………………………………….... | [6 empty] | -
|  |  | Barium…………………………………..…………. | [6 empty] | -
|  |  | Boron…………………….……………………….. | [5 empty] | 0 | -
|  |  | Boron (in Boral)…………………………………………………. | [6 empty] | -
|  |  | Boron (non-Boral)…………………………………………………. | [6 empty] | -
|  |  | Cadmium………………………………….……………….. | [6 empty] | -
|  |  | Caesium……………………………………..……………. | [6 empty] | -
|  |  | Selenium………………………………………….……. | [6 empty] | -
|  |  | Chromium………………………..………………………. | [6 empty] | -
|  |  | Molybdenum……………………………..…………………. | [6 empty] | -
|  |  | Thallium…………………………...………………………. | [6 empty] | -
|  |  | Tin………………………………...……………………… | [6 empty] | -
|  |  | Vanadium…………………………………...…………………. | [6 empty] | -
|  |  | Mercury compounds…………………...……………………. | [6 empty] | -
|  |  | Others…………………………………………..…… | [6 empty] | -
Complexing agents (%wt): |  |  | Not yet determined
[9 empty] | (%wt) | Type(s) and comment
|  |  | EDTA…………………….…………………….. | [6 empty] | -
|  |  | DPTA…….…...………………………………………. | [6 empty] | -
|  |  | NTA……………...…………………………………… | [6 empty] | -
|  |  | Polycarboxylic acids………………………………… | [6 empty] | -
|  |  | Other organic complexants…………………………..… | [6 empty] | -
|  |  | Total complexing agents………………………...… | [5 empty] | NE | -
Physical components: | [8 empty] | Number | Type(s) and comment
|  |  | Sources………………………………...… | [6 empty] | -
|  |  | Electronic & Electrical Equipment (EEE) | [6 empty] | -
|  |  | EEE Type 1……………………….……………. | [6 empty] | -
|  |  | EEE Type 2…………………………………...……. | [6 empty] | -
|  |  | EEE Type 3………………………………...……. | [6 empty] | -
|  |  | EEE Type 4………………………………….……. | [6 empty] | -
|  |  | EEE Type 5…………………………………..……. | [6 empty] | -
TREATMENT, PACKAGING AND DISPOSAL
Planned on-site / off-site treatment(s): |  |  | Treatment | [8 empty] | On-site / Off-site |  | Stream volume %
Size reduction
Decay storage
Low force compaction
Supercompaction (HFC)
Incineration
|  |  | Drying/dewatering/liquid separation | [8 empty] | On-site |  | 100.0
Tie down/fixatives/strippable coating/painting application
Decontamination
Metal treatment
Recycling / reuse
Thermal treatment, including vitrification
Encapsulation
Polymer encapsulation
Other physical treatment
Other chemical treatment
Containerisation
Treatment not yet determined
None
Comments on planned treatments: |  |  | -
Conditioning method: |  |  | Sludges and sands will be loaded into the DCICs on a fill/dry cycle to maximise waste volume per container The waste will be loaded into a Ductile Cast Iron Container (DCIC) and dried in the container.
Conditioning plants: |  | Plant Name | [6 empty] | Location
|  | SZA AVDS | [6 empty] | Sizewell A
Likely conditioning matrix: |  |  | -
Further information on the conditioning matrix: |  |  | -
Waste Packaging:
Likely container type: | Container | [6 empty] | Waste packaged (vol%) |  | Waste loading (m³) |  | Payload (m³) |  | Number of packages |  | Estimated start date for packaging
| 3 m³ RS box | [6 empty] | 100.0 |  | 5.0 |  | 2.5 |  | 3 |  | -
Range in container waste loading: |  |  | -
Other information on packaging and conditioning: |  |  | The container is expected to be made from Ductile Caste Iron (DCI).
Conditioned density (t/m³): |  |  | ~ 1.1
Conditioned density comment: |  |  | -
Management Routes: |  |  | Disposal Route | [8 empty] | Stream volume % |  | Raw density t/m3 |  | Start date
Expected to be consigned to a Near Site, Near Surface Disposal Facility (Scotland)
Expected to be Non-NSD HAW managed under Scottish Government's policy
Expected to be disposed to LLW Vaults NRS Dounreay
|  |  | Expected to be consigned to the Geological Disposal Facility | [8 empty] | 100.0
Expected to be consigned to a Near Surface Disposal Facility
Expected to be consigned to the LLW Repository
Expected to be consigned to a Landfill Facility
Expected to be disposed On-Site
Expected to be managed by In-Situ Disposal
Expected to be consigned to an Incineration Facility
Expected to be consigned to a Metal Treatment Facility
Expected to be Out of Scope
Expected to be recycled / reused
Disposal route not known
Classification codes for waste expected to be consigned to a landfill facility:
Opportunities for alternative disposal routing: | [5 empty] | No
| Baseline Management Route |  |  | Opportunity Management Route |  |  |  | Stream volume (%) |  |  | Opportunity Confidence |  | Comment
| - |  |  | - |  |  |  | - |  |  | - |  | -
| - |  |  | - |  |  |  | - |  |  | - |  | -
RADIOACTIVITY
Source: |  |  | Sludge contaminated by Cs and Sr leached from irradiated fuel elements and contaminated skips and fission products and actinides.
Uncertainty: |  |  | Specific activity is a function of Station operating history. Arising activities decayed to 2027.
Measurement of radioactivities: |  |  | The values quoted were derived by extrapolation from available measurements and are indicative of the activities that might be expected.
Chemical form of radionuclides: |  | H-3: | Chemical form of tritium has not been assessed but may be present as water or as other inorganic compounds or as organic compounds.
| C-14: |  | The chemical form of carbon 14 has not been determined.
| Cl-36: |  | The chemical form of chlorine 36 has not been determined.
| Se-79: | Selenium-79 | The chemical form of selenium has not been determined.
| Tc-99: | Selenium-79 | The chemical form of technetium has not been determined.
| I-129: |  | -
| Ra: |  | The chemical form of radium isotopes has not been determined.
| Th: |  | The thorium isotope content is insignificant.
| U: |  | The chemical form of uranium isotopes has not been determined.
Np: |  |  | The chemical form of neptunium has not been determined.
Pu: |  |  | The chemical form of plutonium isotopes has not been determined.

## Radionuclide
WASTE STREAM |  |  | 9F37 |  |  | Sludge
|  | Mean radioactivity, TBq/m³ | [7 empty] | Mean radioactivity, TBq/m³
| Nuclide | Waste at | Bands and Code | Future Arisings |  | Bands and Code |  |  |  | Waste at |  | Bands and Code |  | Future Arisings |  | Bands and Code
|  | 2025-04-01 | [6 empty] | Nuclide | 2025-04-01
| H 3 |  |  |  | 2.21E-03 | C | C | 2 | Gd 153 | [8 empty] | 8
| Be 10 | [6 empty] | 8 | Ho 163 | [8 empty] | 8
| C 14 |  |  |  | 1.89E-03 | C | C | 2 | Ho 166m | [8 empty] | 8
| Na 22 | [6 empty] | 8 | Tm 170 | [8 empty] | 8
| Al 26 | [6 empty] | 8 | Tm 171 | [8 empty] | 8
| Cl 36 |  |  |  | 1.75E-06 | C | C | 2 | Lu 174 | [8 empty] | 8
| Ar 39 | [6 empty] | 8 | Lu 176 | [8 empty] | 8
| Ar 42 | [6 empty] | 8 | Hf 178n | [8 empty] | 8
| K 40 | [6 empty] | 8 | Hf 182 | [8 empty] | 8
| Ca 41 | [6 empty] | 8 | Pt 193 | [8 empty] | 8
| Mn 53 | [6 empty] | 8 | Tl 204 | [8 empty] | 8
| Mn 54 | [6 empty] | 8 | Pb 205 | [8 empty] | 8
| Fe 55 |  |  |  | 1.40E-04 | C | C | 2 | Pb 210 | [8 empty] | 8
| Co 60 |  |  |  | 2.85E-04 | C | C | 2 | Bi 208 | [8 empty] | 8
| Ni 59 | [6 empty] | 8 | Bi 210m | [8 empty] | 8
| Ni 63 |  |  |  | 8.96E-04 | C | C | 2 | Po 210 | [8 empty] | 8
| Zn 65 | [6 empty] | 8 | Ra 223 | [8 empty] | 8
| Se 79 | [6 empty] | 8 | Ra 225 | [8 empty] | 8
| Kr 81 | [6 empty] | 8 | Ra 226 | [8 empty] | 8
| Kr 85 | [6 empty] | 8 | Ra 228 | [8 empty] | 8
| Rb 87 | [6 empty] | 8 | Ac 227 | [8 empty] | 8
| Sr 90 |  |  |  | 1.04E-02 | C | C | 2 | Th 227 | [8 empty] | 8
| Zr 93 | [6 empty] | 8 | Th 228 | [8 empty] | 8
| Nb 91 | [6 empty] | 8 | Th 229 | [8 empty] | 8
| Nb 92 | [6 empty] | 8 | Th 230 | [8 empty] | 8
| Nb 93m | [6 empty] | 8 | Th 232 | [8 empty] | 8
| Nb 94 | [6 empty] | 8 | Th 234 | [5 empty] | 3.04E-07 | C | C | 2
| Mo 93 | [6 empty] | 8 | Pa 231 | [8 empty] | 8
| Tc 97 | [6 empty] | 8 | Pa 233 | [5 empty] | 1.12E-08 | C | C | 2
| Tc 99 | [6 empty] | 8 | U 232 | [8 empty] | 8
| Ru 106 |  |  |  | 2.90E-07 | C | C | 2 | U 233 | [5 empty] | 1.54E-09 | C | C | 2
| Pd 107 | [6 empty] | 8 | U 234 | [5 empty] | 3.18E-07 | C | C | 2
| Ag 108m | [6 empty] | 8 | U 235 | [5 empty] | 7.28E-09 | C | C | 2
| Ag 110m | [6 empty] | 8 | U 236 | [5 empty] | 3.52E-08 | C | C | 2
| Cd 109 | [6 empty] | 8 | U 238 | [5 empty] | 3.04E-07 | C | C | 2
| Cd 113m | [6 empty] | 8 | Np 237 | [5 empty] | 1.13E-08 | C | C | 2
| Sn 119m | [6 empty] | 8 | Pu 236 | [8 empty] | 8
| Sn 121m | [6 empty] | 8 | Pu 238 | [5 empty] | 9.20E-04 | C | C | 2
| Sn 123 | [6 empty] | 8 | Pu 239 | [5 empty] | 1.04E-03 | C | C | 2
| Sn 126 | [6 empty] | 8 | Pu 240 | [5 empty] | 1.04E-03 | C | C | 2
| Sb 125 |  |  |  | 7.20E-07 | C | C | 2 | Pu 241 | [5 empty] | 1.88E-02 | C | C | 2
| Sb 126 | [6 empty] | 8 | Pu 242 | [8 empty] | 8
| Te 125m |  |  |  | 1.80E-07 | C | C | 2 | Am 241 | [5 empty] | 3.62E-03 | C | C | 2
| Te 127m | [6 empty] | 8 | Am 242m | [8 empty] | 8
| I 129 |  |  |  | 1.62E-08 | C | C | 2 | Am 243 | [8 empty] | 8
| Cs 134 |  |  |  | 7.67E-06 | C | C | 2 | Cm 242 | [8 empty] | 8
| Cs 135 | [6 empty] | 8 | Cm 243 | [5 empty] | 9.80E-06 | C | C | 2
| Cs 137 |  |  |  | 5.31E-02 | C | C | 2 | Cm 244 | [5 empty] | 8.42E-06 | C | C | 2
| Ba 133 | [6 empty] | 8 | Cm 245 | [8 empty] | 8
| La 137 | [6 empty] | 8 | Cm 246 | [8 empty] | 8
| La 138 | [6 empty] | 8 | Cm 248 | [8 empty] | 8
| Ce 144 |  |  |  | 9.46E-09 | C | C | 2 | Cf 249 | [8 empty] | 8
| Pm 145 | [6 empty] | 8 | Cf 250 | [8 empty] | 8
| Pm 147 |  |  |  | 1.54E-05 | C | C | 2 | Cf 251 | [8 empty] | 8
| Sm 147 | [6 empty] | 8 | Cf 252 | [8 empty] | 8
| Sm 151 |  |  |  | 1.23E-04 | C | C | 2 | Unsp a
| Eu 152 |  |  |  | 6.45E-07 | C | C | 2 | Unsp b/g
| Eu 154 |  |  |  | 1.11E-04 | C | C | 2 | Total a |  | 0 |  | * |  | 0.006634627 |  |  | *
| Eu 155 |  |  |  | 2.27E-05 | C | C | 2 | Total b/g |  | 0 |  | * |  | 0.08795617 |  |  | *
| Bands (Upper and Lower) | [7 empty] | Code
| A a factor of 1.5 | [7 empty] | 1 Measured activity
| B a factor of 3 | [7 empty] | 2 Derived activity (best estimate)
| C a factor of 10 | [7 empty] | 3 Derived activity (upper limit)
| D a factor of 100 | [7 empty] | 4 Not present
| E a factor of 1000 | [7 empty] | 5 Present but not significant
6 Likely to be present but not assessed
| Note: Bands quantify uncertainty in | [7 empty] | 7 Present in significant quantities but not determined
| the mean radioactivity. | [7 empty] | 8 Not expected to be present in significant quantity
* Total calculated from the 114 declared radionuclides