## DataSheet
WASTE STREAM |  |  | 9F45 |  | Fuel Bottle
SITE |  |  | Sizewell A
SITE OWNER |  |  | Nuclear Decommissioning Authority
WASTE CUSTODIAN |  |  | Nuclear Restoration Services Ltd (NRS)
WASTE TYPE |  |  | ILW |  |  | 0
WASTE VOLUMES
[8 empty] | Reported (m3) |  |  |  | OR | Conditioned (m3) |  | Packaged (m3)
Stocks: |  |  | At 1.4.2025 |  |  |  |  | < 0.1
Future arisings:
Total future arisings: | [7 empty] | 0.0
Total waste volume: | [7 empty] | < 0.1
Number of waste packages in stock: |  |  | At 1.4.2025………………………...….. | [5 empty] | - | packages
Comment on arising rates: |  |  | -
Additional information on quantities: |  |  | -
Uncertainty factors on volumes: |  |  | Stock (upper): |  |  | x | 1.50 |  | Arisings (upper): |  | x | -
|  |  | Stock (lower): |  |  | x | 0.50 |  | Arisings (lower): |  | x | -
WASTE SOURCE |  |  | A leaking fuel element was removed from the reactor in November 2007 and placed inside a capped bottle to prevent excessive Cs-137/134 leaching into the ponds. The element was left in the bottle until June 2008 causing damage to the magnesium fuel can. Ion exchange resin cartridges were used to remove Cs-137/134 from the bottle prior to removing the element. The fuel element was intact when removed from the bottle and dispatched to Sellafield for reprocessing. High dose rates (>1Sv/hr) were observed on the bottle after the element was removed. The waste consists of the Fuel debris bottle, its cap containing ion exchange resin and an associated ion exchange resin column.
PHYSICAL CHARACTERISTICS
General description: |  |  | Fuel Element Debris Bottle containing Fuel/Magnox residue, Fuel Element Debris Bottle cap containing Ion exchange resin and spent Ion exchange resin column.
Changes since waste generated: |  |  | -
Bulk density (t/m³): |  |  | = | 1.2
Comment on density: |  |  | Based on volume and mass assumptions made for waste constituents.
CHEMICAL COMPOSITION
General description and components (%wt): |  |  | Fuel Element/Magnox can corrosion debris (1.62%), Ion Exchange Resin (0.58%), ABS (81.38%), Stainless Steel (16.09%), Polypropylene (0.03%), Polyethylene (0.04%), Retained Fluid (0.26%)
Chemical state: |  |  | Neutral
Sheet metal proportion / thickness: |  |  | -
Metals and alloys (%wt):
[9 empty] | (%wt) | Type(s) / Grades(s) with proportions | [5 empty] | % of total C14 activity
|  |  | Stainless steel…………………………………. | [5 empty] | = 16.1 | -
|  |  | Other ferrous metals………………………...… | [5 empty] | NE | -
|  |  | Iron………………………...………………………………. | [6 empty] | -
|  |  | Aluminium…………………………...………… | [6 empty] | -
|  |  | Beryllium…………………….……………….. | [6 empty] | -
|  |  | Cobalt……………………..……………………. | [6 empty] | -
|  |  | Copper…………………………….……………….. | [6 empty] | -
|  |  | Lead……………………………...……………… | [6 empty] | -
|  |  | Magnox/Magnesium…………………………... | [5 empty] | NE | -
|  |  | Nickel………………………………………..... | [6 empty] | -
|  |  | Titanium…………………………………..……. | [6 empty] | -
|  |  | Uranium………………………………...………. | [6 empty] | -
|  |  | Zinc………………………………...…… | [6 empty] | -
|  |  | Zircaloy/Zirconium……………...…….………. | [5 empty] | NE | -
|  |  | Other metals…………………….…………. | [6 empty] | -
Organics (%wt):
[9 empty] | (%wt) | Type(s) and comment | [5 empty] | % of total C14 activity
|  |  | Total cellulosics…………..………… | [5 empty] | = 0 | -
|  |  | Paper, cotton………..…………… | [5 empty] | = 0 | -
|  |  | Wood…………..………………… | [5 empty] | = 0 | -
|  |  | Halogenated plastics…………..…… | [5 empty] | = 0 | -
|  |  | Total non-halogenated plastics……………… | [5 empty] | = 81.5 | -
|  |  | Condensation polymers…………………...….. | [5 empty] | = 81.5 | ABS (81.38%), Polypropylene (0.03%), Polyethylene (0.04%)
|  |  | Others…………..……………...…… | [5 empty] | = 0 | -
|  |  | Organic ion exchange materials…..……. | [5 empty] | = 0 | -
|  |  | Total rubber…………..……..…………… | [5 empty] | = 0 | -
|  |  | Halogenated rubber…………………..…..…… | [5 empty] | = 0 | -
|  |  | Non-halogenated rubber…………………....… | [5 empty] | = 0 | -
|  |  | Hydrocarbons…………………………..... | [6 empty] | -
|  |  | Oil or grease……..………………….….… | [6 empty] | -
|  |  | Fuel….………………….....…………... | [6 empty] | -
|  |  | Asphalt/Tarmac (cont.coal tar)….… | [6 empty] | -
|  |  | Asphalt/Tarmac (no coal tar)……...… | [6 empty] | -
|  |  | Bitumen………………………………… | [6 empty] | -
|  |  | Others………………………………………. | [6 empty] | -
|  |  | Other organics…………..……………………..… | [5 empty] | = 0 | -
Other materials (%wt):
[9 empty] | (%wt) | Type(s) and comment | [5 empty] | % of total C14 activity
|  |  | Inorganic ion exchange materials…...… | [5 empty] | = 0.58 | -
|  |  | Inorganic sludges and flocs…………….… | [5 empty] | = 1.6 | Fuel Element/Magnox can corrosion debris
|  |  | Soil……………..……………………....………… | [5 empty] | = 0 | -
|  |  | Brick/Stone/Rubble………………......…………..………… | [5 empty] | = 0 | -
|  |  | Cementitious material……………………….…. | [5 empty] | = 0 | -
|  |  | Sand……………………………………….. | [6 empty] | -
|  |  | Glass/Ceramics………….…………..………… | [5 empty] | = 0 | -
|  |  | Graphite………..…………………………..……… | [5 empty] | = 0 | -
|  |  | Desiccants/Catalysts…………………… | [6 empty] | -
|  |  | Asbestos…………..……………………...… | [5 empty] | 0 | Not applicable
|  |  | Non/low friable……..……………………………… | [6 empty] | -
|  |  | Moderately friable……..………………………… | [6 empty] | -
|  |  | Highly friable……..…………………………… | [6 empty] | -
|  |  | Free aqueous liquids…………..………… | [5 empty] | ~ 0.26 | Retained Fluid (0.26%)
|  |  | Free non-aqueous liquids…………….………..………… | [5 empty] | 0 | -
|  |  | Powder/Ash…………..…………………...…… | [5 empty] | 0 | -
COMPONENTS OF MATERIALS, WASTE PROPERTIES, MATERIALS NOT CONTRIBUTING TO MASS
Inorganic anions (%wt):
[9 empty] | (%wt) | Type(s) and comment
|  |  | Fluoride……..………………………………….. | [5 empty] | NE | -
|  |  | Chloride…………..…………………………….. | [5 empty] | NE | -
|  |  | Iodide…..………………………………...…. | [5 empty] | NE | -
|  |  | Cyanide…….…………………………………..… | [5 empty] | NE | -
|  |  | Carbonate………..…………………………...… | [5 empty] | NE | -
|  |  | Nitrate…………..…………………………...…. | [5 empty] | NE | -
|  |  | Nitrite…………..……………………………….... | [5 empty] | NE | -
|  |  | Phosphate……..…………………………...…. | [5 empty] | NE | -
|  |  | Sulphate………..…………………………….…. | [5 empty] | NE | -
|  |  | Sulphide………..……………………………...…. | [5 empty] | NE | -
Materials of interest for waste acceptance criteria:
[9 empty] | (%wt) | Type(s) and comment
|  |  | Combustible metals…………………………. | [5 empty] | 0 | -
|  |  | Low flash point liquids……………………...… | [5 empty] | 0 | -
|  |  | Explosive materials………………………….. | [5 empty] | 0 | -
|  |  | Phosphorus…………..………………………… | [5 empty] | 0 | -
|  |  | Hydrides………………………………….……… | [5 empty] | 0 | -
|  |  | Biological etc. materials……………………….. | [5 empty] | 0 | -
|  |  | Biodegradable materials…………...…………. | [5 empty] | 0 | -
|  |  | Putrescible wastes………..…………… | [5 empty] | 0 | -
|  |  | Non-putrescible wastes………..…………… | [6 empty] | -
|  |  | Corrosive materials…………………………. | [5 empty] | 0 | -
|  |  | Pyrophoric materials………………………….. | [5 empty] | 0 | -
|  |  | Generating toxic gases……………………….. | [5 empty] | 0 | -
|  |  | Reacting with water…………………………...… | [5 empty] | 0 | -
|  |  | Higher activity particles…………………………………. | [6 empty] | -
|  |  | Soluble solids as bulk chemical compounds……………………..………………….… | [6 empty] | -
Hazardous substances / non hazardous pollutants: |  |  | -
[9 empty] | (%wt) | Type(s) and comment
|  |  | Acrylamide…………………………… | [6 empty] | -
|  |  | Benzene………………..……………… | [6 empty] | -
|  |  | Chlorinated solvents………..……………. | [6 empty] | -
|  |  | Formaldehyde…………………………. | [6 empty] | -
|  |  | Organometallics…………………………. | [6 empty] | -
|  |  | Phenol……………………………………….... | [6 empty] | -
|  |  | Styrene…..…...…..…..……………………….. | [6 empty] | -
|  |  | Tri-butyl phosphate……………………….………... | [6 empty] | -
|  |  | Other organophosphates……………………….. | [6 empty] | -
|  |  | Vinyl chloride………………………………………. | [6 empty] | -
|  |  | Arsenic……………………………………….... | [6 empty] | -
|  |  | Barium…………………………………..…………. | [6 empty] | -
|  |  | Boron…………………….……………………….. | [5 empty] | 0 | -
|  |  | Boron (in Boral)…………………………………………………. | [6 empty] | -
|  |  | Boron (non-Boral)…………………………………………………. | [6 empty] | -
|  |  | Cadmium………………………………….……………….. | [6 empty] | -
|  |  | Caesium……………………………………..……………. | [6 empty] | -
|  |  | Selenium………………………………………….……. | [6 empty] | -
|  |  | Chromium………………………..………………………. | [6 empty] | -
|  |  | Molybdenum……………………………..…………………. | [6 empty] | -
|  |  | Thallium…………………………...………………………. | [6 empty] | -
|  |  | Tin………………………………...……………………… | [6 empty] | -
|  |  | Vanadium…………………………………...…………………. | [6 empty] | -
|  |  | Mercury compounds…………………...……………………. | [6 empty] | -
|  |  | Others…………………………………………..…… | [6 empty] | -
Complexing agents (%wt): |  |  | Not yet determined
[9 empty] | (%wt) | Type(s) and comment
|  |  | EDTA…………………….…………………….. | [6 empty] | -
|  |  | DPTA…….…...………………………………………. | [6 empty] | -
|  |  | NTA……………...…………………………………… | [6 empty] | -
|  |  | Polycarboxylic acids………………………………… | [6 empty] | -
|  |  | Other organic complexants…………………………..… | [6 empty] | -
|  |  | Total complexing agents………………………...… | [5 empty] | NE | -
Physical components: | [8 empty] | Number | Type(s) and comment
|  |  | Sources………………………………...… | [6 empty] | -
|  |  | Electronic & Electrical Equipment (EEE) | [6 empty] | -
|  |  | EEE Type 1……………………….……………. | [6 empty] | -
|  |  | EEE Type 2…………………………………...……. | [6 empty] | -
|  |  | EEE Type 3………………………………...……. | [6 empty] | -
|  |  | EEE Type 4………………………………….……. | [6 empty] | -
|  |  | EEE Type 5…………………………………..……. | [6 empty] | -
TREATMENT, PACKAGING AND DISPOSAL
Planned on-site / off-site treatment(s): |  |  | Treatment | [8 empty] | On-site / Off-site |  | Stream volume %
Size reduction
Decay storage
Low force compaction
Supercompaction (HFC)
Incineration
|  |  | Drying/dewatering/liquid separation | [8 empty] | On-site |  | 100.0
Tie down/fixatives/strippable coating/painting application
Decontamination
Metal treatment
Recycling / reuse
Thermal treatment, including vitrification
Encapsulation
Polymer encapsulation
Other physical treatment
Other chemical treatment
Containerisation
Treatment not yet determined
None
Comments on planned treatments: |  |  | -
Conditioning method: |  |  | -
Conditioning plants: |  | Plant Name | [6 empty] | Location
|  | SZA AVDS | [6 empty] | Sizewell A
Likely conditioning matrix: |  |  | -
Further information on the conditioning matrix: |  |  | -
Waste Packaging:
Likely container type: | Container | [6 empty] | Waste packaged (vol%) |  | Waste loading (m³) |  | Payload (m³) |  | Number of packages |  | Estimated start date for packaging
| 500 l RS drum (0mm Pb) | [6 empty] | 100.0 |  | 0.03 |  | 0.49 |  | 1 |  | -
Range in container waste loading: |  |  | -
Other information on packaging and conditioning: |  |  | -
Conditioned density (t/m³): |  |  | -
Conditioned density comment: |  |  | -
Management Routes: |  |  | Disposal Route | [8 empty] | Stream volume % |  | Raw density t/m3 |  | Start date
Expected to be consigned to a Near Site, Near Surface Disposal Facility (Scotland)
Expected to be Non-NSD HAW managed under Scottish Government's policy
Expected to be disposed to LLW Vaults NRS Dounreay
|  |  | Expected to be consigned to the Geological Disposal Facility | [8 empty] | 100.0
Expected to be consigned to a Near Surface Disposal Facility
Expected to be consigned to the LLW Repository
Expected to be consigned to a Landfill Facility
Expected to be disposed On-Site
Expected to be managed by In-Situ Disposal
Expected to be consigned to an Incineration Facility
Expected to be consigned to a Metal Treatment Facility
Expected to be Out of Scope
Expected to be recycled / reused
Disposal route not known
Classification codes for waste expected to be consigned to a landfill facility:
Opportunities for alternative disposal routing: | [5 empty] | No
| Baseline Management Route |  |  | Opportunity Management Route |  |  |  | Stream volume (%) |  |  | Opportunity Confidence |  | Comment
| - |  |  | - |  |  |  | - |  |  | - |  | -
| - |  |  | - |  |  |  | - |  |  | - |  | -
RADIOACTIVITY
Source: |  |  | Activity associated with leaking Fuel Element and associated clean-up/containment techniques. (i.e. resin media).
Uncertainty: |  |  | -
Measurement of radioactivities: |  |  | Inferred through gamma dose rate modelling and ratio to a reference radionuclide. Activity associated with this waste has been determined through dose-rate measurement and physical sampling.
Chemical form of radionuclides: |  | H-3: | Not present
| C-14: |  | Not present
| Cl-36: |  | Not present
| Se-79: | Selenium-79 | Not present
| Tc-99: | Selenium-79 | Not present
| I-129: |  | Not present
| Ra: |  | Not determined
| Th: |  | Not present
| U: |  | Not determined
Np: |  |  | Not present
Pu: |  |  | Not determined

## Radionuclide
WASTE STREAM |  |  |  | 9F45 |  |  |  | Fuel Bottle
|  | Mean radioactivity, TBq/m³ | [7 empty] | Mean radioactivity, TBq/m³
| Nuclide | Waste at |  | Bands and Code |  |  | Future Arisings | Bands and Code |  | Waste at |  | Bands and Code |  |  | Future Arisings |  | Bands and Code
|  | 2025-04-01 | [6 empty] | Nuclide | 2025-04-01
| H 3 |  |  |  |  | 8 |  |  | Gd 153 |  |  |  |  | 8
| Be 10 |  |  |  |  | 8 |  |  | Ho 163 |  |  |  |  | 8
| C 14 |  |  |  |  | 8 |  |  | Ho 166m |  |  |  |  | 8
| Na 22 |  |  |  |  | 8 |  |  | Tm 170 |  |  |  |  | 8
| Al 26 |  |  |  |  | 8 |  |  | Tm 171 |  |  |  |  | 8
| Cl 36 |  |  |  |  | 8 |  |  | Lu 174 |  |  |  |  | 8
| Ar 39 |  |  |  |  | 8 |  |  | Lu 176 |  |  |  |  | 8
| Ar 42 |  |  |  |  | 8 |  |  | Hf 178n |  |  |  |  | 8 |  |  |  | 8
| K 40 |  |  |  |  | 8 |  |  | Hf 182 |  |  |  |  | 8
| Ca 41 |  |  |  |  | 8 |  |  | Pt 193 |  |  |  |  | 8
| Mn 53 |  |  |  |  | 8 |  |  | Tl 204 |  |  |  |  | 8
| Mn 54 |  |  |  |  | 8 |  |  | Pb 205 |  |  |  |  | 8
| Fe 55 |  |  |  |  | 8 |  |  | Pb 210 |  |  |  |  | 8
| Co 60 |  |  |  |  | 8 |  |  | Bi 208 |  |  |  |  | 8
| Ni 59 |  |  |  |  | 8 |  |  | Bi 210m |  |  |  |  | 8
| Ni 63 |  |  |  |  | 8 |  |  | Po 210 |  |  |  |  | 8
| Zn 65 |  |  |  |  | 8 |  |  | Ra 223 |  |  |  |  | 8
| Se 79 |  |  |  |  | 8 |  |  | Ra 225 |  |  |  |  | 8
| Kr 81 |  |  |  |  | 8 |  |  | Ra 226 |  |  |  |  | 8
| Kr 85 |  | 3.12E-01 | C | C | 2 |  |  | Ra 228 |  |  |  |  | 8
| Rb 87 |  |  |  |  | 8 |  |  | Ac 227 |  |  |  |  | 8
| Sr 90 |  | 4.94E+00 | C | C | 2 |  |  | Th 227 |  |  |  |  | 8
| Zr 93 |  |  |  |  | 8 |  |  | Th 228 |  |  |  |  | 8
| Nb 91 |  |  |  |  | 8 |  |  | Th 229 |  |  |  |  | 8
| Nb 92 |  |  |  |  | 8 |  |  | Th 230 |  | 1.83E-08 | C | C | 2
| Nb 93m |  |  |  |  | 8 |  |  | Th 232 |  |  |  |  | 8
| Nb 94 |  |  |  |  | 8 |  |  | Th 234 |  |  |  |  | 8
| Mo 93 |  |  |  |  | 8 |  |  | Pa 231 |  |  |  |  | 8
| Tc 97 |  |  |  |  | 8 |  |  | Pa 233 |  | 4.34E-07 | C | C | 2
| Tc 99 |  |  |  |  | 8 |  |  | U 232 |  |  |  |  | 8
| Ru 106 |  | 1.53E-04 | C | C | 2 |  |  | U 233 |  |  |  |  | 8
| Pd 107 |  |  |  |  | 8 |  |  | U 234 |  | 2.23E-04 | C | C | 2
| Ag 108m |  |  |  |  | 8 |  |  | U 235 |  |  |  |  | 8
| Ag 110m |  |  |  |  | 8 |  |  | U 236 |  | 2.85E-08 | C | C | 2
| Cd 109 |  |  |  |  | 8 |  |  | U 238 |  |  |  |  | 8
| Cd 113m |  |  |  |  | 8 |  |  | Np 237 |  | 4.41E-07 | C | C | 2
| Sn 119m |  |  |  |  | 8 |  |  | Pu 236 |  |  |  |  | 8
| Sn 121m |  |  |  |  | 8 |  |  | Pu 238 |  | 1.07E-01 | C | C | 2
| Sn 123 |  |  |  |  | 8 |  |  | Pu 239 |  | 9.51E-02 | C | C | 2
| Sn 126 |  |  |  |  | 8 |  |  | Pu 240 |  | 1.07E-01 | C | C | 2
| Sb 125 |  | 1.30E-02 | C | C | 2 |  |  | Pu 241 |  | 4.14E+00 | C | C | 2
| Sb 126 |  |  |  |  | 8 |  |  | Pu 242 |  | 5.98E-05 | C | C | 2
| Te 125m |  | 3.26E-03 | C | C | 2 |  |  | Am 241 |  | 1.85E-01 | C | C | 2
| Te 127m |  |  |  |  | 8 |  |  | Am 242m |  | 2.51E-03 | C | C | 2
| I 129 |  |  |  |  | 8 |  |  | Am 243 |  | 1.41E-04 | C | C | 2
| Cs 134 |  | 7.75E-03 | C | C | 2 |  |  | Cm 242 |  | 2.07E-03 | C | C | 2
| Cs 135 |  |  |  |  | 8 |  |  | Cm 243 |  | 1.05E-04 | C | C | 2
| Cs 137 |  | 1.91E+01 | C | C | 2 |  |  | Cm 244 |  | 1.68E-03 | C | C | 2
| Ba 133 |  |  |  |  | 8 |  |  | Cm 245 |  |  |  |  | 8
| La 137 |  |  |  |  | 8 |  |  | Cm 246 |  |  |  |  | 8
| La 138 |  |  |  |  | 8 |  |  | Cm 248 |  |  |  |  | 8
| Ce 144 |  | 9.05E-06 | C | C | 2 |  |  | Cf 249 |  |  |  |  | 8
| Pm 145 |  |  |  |  | 8 |  |  | Cf 250 |  |  |  |  | 8
| Pm 147 |  | 2.13E-01 | C | C | 2 |  |  | Cf 251 |  |  |  |  | 8
| Sm 147 |  |  |  |  | 8 |  |  | Cf 252 |  |  |  |  | 8
| Sm 151 |  | 4.50E-02 | C | C | 2 |  |  | Unsp a
| Eu 152 |  | 2.60E-03 | C | C | 2 |  |  | Unsp b/g
| Eu 154 |  | 6.10E-02 | C | C | 2 |  |  | Total a |  | 0.4978656 |  |  | * |  | 0 |  | *
| Eu 155 |  | 1.56E-02 | C | C | 2 |  |  | Total b/g |  | 28.82676 |  |  | * |  | 0 |  | *
| Bands (Upper and Lower) | [7 empty] | Code
| A a factor of 1.5 | [7 empty] | 1 Measured activity
| B a factor of 3 | [7 empty] | 2 Derived activity (best estimate)
| C a factor of 10 | [7 empty] | 3 Derived activity (upper limit)
| D a factor of 100 | [7 empty] | 4 Not present
| E a factor of 1000 | [7 empty] | 5 Present but not significant
6 Likely to be present but not assessed
| Note: Bands quantify uncertainty in | [7 empty] | 7 Present in significant quantities but not determined
| the mean radioactivity. | [7 empty] | 8 Not expected to be present in significant quantity
* Total calculated from the 114 declared radionuclides