## DataSheet
WASTE STREAM |  |  | 9G316 |  | Graphite LLW
SITE |  |  | Trawsfynydd
SITE OWNER |  |  | Nuclear Decommissioning Authority
WASTE CUSTODIAN |  |  | Nuclear Restoration Services Ltd (NRS)
WASTE TYPE |  |  | LLW |  |  | 0
WASTE VOLUMES
[8 empty] | Reported (m3) |  |  |  | OR | Conditioned (m3) |  | Packaged (m3)
Stocks: |  |  | At 1.4.2025 |  |  |  |  | = 0
Future arisings: |  |  | 1.4.2035 - 31.3.2059 |  |  |  |  | 21.0
Total future arisings: | [7 empty] | 21.0
Total waste volume: | [7 empty] | 21.0
Number of waste packages in stock: |  |  | At 1.4.2025………………………...….. | [5 empty] | - | packages
Comment on arising rates: |  |  | For inventory purposes the arisings are assumed to arise at a uniform rate over 25 years.
Additional information on quantities: |  |  | Reactor dismantling is assumed to commence in 2035 and last for 25 years. The volumes and radioactivity have been calculated for 44 years after reactor shutdown, i.e. 2035.
Uncertainty factors on volumes: |  |  | Stock (upper): |  |  | x | - |  | Arisings (upper): |  | x | 1.20
|  |  | Stock (lower): |  |  | x | - |  | Arisings (lower): |  | x | 0.80
WASTE SOURCE |  |  | Reflector and thermal column graphite from reactor dismantling.
PHYSICAL CHARACTERISTICS
General description: |  |  | Graphite blocks and other graphite components.
Changes since waste generated: |  |  | -
Bulk density (t/m³): |  |  | ~ | 1.3
Comment on density: |  |  | Density estimate based upon the assumed packing efficiency of the waste. The density is the effective density for packaging assuming 90% of the graphite is in blocks and 10% is rubble.
CHEMICAL COMPOSITION
General description and components (%wt): |  |  | Graphite and possibly traces of ferrous metals.
Chemical state: |  |  | Neutral
Sheet metal proportion / thickness: |  |  | There are no metallic items present.
Metals and alloys (%wt):
[9 empty] | (%wt) | Type(s) / Grades(s) with proportions | [5 empty] | % of total C14 activity
|  |  | Stainless steel…………………………………. | [5 empty] | TR | There may be trace contamination by ferrous metals.
|  |  | Other ferrous metals………………………...… | [5 empty] | TR | There may be trace contamination by ferrous metals.
|  |  | Iron………………………...………………………………. | [6 empty] | -
|  |  | Aluminium…………………………...………… | [5 empty] | = 0 | -
|  |  | Beryllium…………………….……………….. | [5 empty] | TR | -
|  |  | Cobalt……………………..……………………. | [6 empty] | -
|  |  | Copper…………………………….……………….. | [5 empty] | = 0 | -
|  |  | Lead……………………………...……………… | [5 empty] | = 0 | -
|  |  | Magnox/Magnesium…………………………... | [5 empty] | = 0 | -
|  |  | Nickel………………………………………..... | [6 empty] | -
|  |  | Titanium…………………………………..……. | [6 empty] | -
|  |  | Uranium………………………………...………. | [6 empty] | -
|  |  | Zinc………………………………...…… | [5 empty] | = 0 | -
|  |  | Zircaloy/Zirconium……………...…….………. | [5 empty] | = 0 | -
|  |  | Other metals…………………….…………. | [5 empty] | = 0 | There are no "other" metals.
Organics (%wt):
[9 empty] | (%wt) | Type(s) and comment | [5 empty] | % of total C14 activity
|  |  | Total cellulosics…………..………… | [5 empty] | = 0 | -
|  |  | Paper, cotton………..…………… | [5 empty] | = 0 | -
|  |  | Wood…………..………………… | [5 empty] | = 0 | -
|  |  | Halogenated plastics…………..…… | [5 empty] | = 0 | -
|  |  | Total non-halogenated plastics……………… | [5 empty] | = 0 | -
|  |  | Condensation polymers…………………...….. | [5 empty] | = 0 | -
|  |  | Others…………..……………...…… | [5 empty] | = 0 | -
|  |  | Organic ion exchange materials…..……. | [5 empty] | = 0 | -
|  |  | Total rubber…………..……..…………… | [5 empty] | = 0 | -
|  |  | Halogenated rubber…………………..…..…… | [5 empty] | = 0 | -
|  |  | Non-halogenated rubber…………………....… | [5 empty] | = 0 | -
|  |  | Hydrocarbons…………………………..... | [6 empty] | -
|  |  | Oil or grease……..………………….….… | [6 empty] | -
|  |  | Fuel….………………….....…………... | [6 empty] | -
|  |  | Asphalt/Tarmac (cont.coal tar)….… | [6 empty] | -
|  |  | Asphalt/Tarmac (no coal tar)……...… | [6 empty] | -
|  |  | Bitumen………………………………… | [6 empty] | -
|  |  | Others………………………………………. | [6 empty] | -
|  |  | Other organics…………..……………………..… | [5 empty] | = 0 | -
Other materials (%wt):
[9 empty] | (%wt) | Type(s) and comment | [5 empty] | % of total C14 activity
|  |  | Inorganic ion exchange materials…...… | [5 empty] | = 0 | -
|  |  | Inorganic sludges and flocs…………….… | [5 empty] | = 0 | -
|  |  | Soil……………..……………………....………… | [5 empty] | = 0 | -
|  |  | Brick/Stone/Rubble………………......…………..………… | [5 empty] | = 0 | -
|  |  | Cementitious material……………………….…. | [5 empty] | = 0 | -
|  |  | Sand……………………………………….. | [6 empty] | -
|  |  | Glass/Ceramics………….…………..………… | [5 empty] | = 0 | -
|  |  | Graphite………..…………………………..……… | [5 empty] | = 100.0 | - | [5 empty] | 100.0
|  |  | Desiccants/Catalysts…………………… | [6 empty] | -
|  |  | Asbestos…………..……………………...… | [5 empty] | = 0 | -
|  |  | Non/low friable……..……………………………… | [6 empty] | -
|  |  | Moderately friable……..………………………… | [6 empty] | -
|  |  | Highly friable……..…………………………… | [6 empty] | -
|  |  | Free aqueous liquids…………..………… | [5 empty] | = 0 | -
|  |  | Free non-aqueous liquids…………….………..………… | [5 empty] | = 0 | -
|  |  | Powder/Ash…………..…………………...…… | [5 empty] | = 0 | -
COMPONENTS OF MATERIALS, WASTE PROPERTIES, MATERIALS NOT CONTRIBUTING TO MASS
Inorganic anions (%wt):
[9 empty] | (%wt) | Type(s) and comment
|  |  | Fluoride……..………………………………….. | [5 empty] | TR | Detected at trace levels in inactive graphite material.
|  |  | Chloride…………..…………………………….. | [5 empty] | TR | -
|  |  | Iodide…..………………………………...…. | [5 empty] | = 0 | -
|  |  | Cyanide…….…………………………………..… | [5 empty] | = 0 | -
|  |  | Carbonate………..…………………………...… | [5 empty] | TR | -
|  |  | Nitrate…………..…………………………...…. | [5 empty] | TR | -
|  |  | Nitrite…………..……………………………….... | [5 empty] | TR | -
|  |  | Phosphate……..…………………………...…. | [5 empty] | TR | Detected at trace levels in inactive graphite material.
|  |  | Sulphate………..…………………………….…. | [5 empty] | TR | Detected at trace levels in inactive graphite material.
|  |  | Sulphide………..……………………………...…. | [5 empty] | = 0 | -
Materials of interest for waste acceptance criteria:
[9 empty] | (%wt) | Type(s) and comment
|  |  | Combustible metals…………………………. | [5 empty] | = 0 | -
|  |  | Low flash point liquids……………………...… | [5 empty] | = 0 | -
|  |  | Explosive materials………………………….. | [5 empty] | = 0 | -
|  |  | Phosphorus…………..………………………… | [5 empty] | TR | Detected at trace levels in inactive graphite material.
|  |  | Hydrides………………………………….……… | [5 empty] | = 0 | -
|  |  | Biological etc. materials……………………….. | [5 empty] | = 0 | -
|  |  | Biodegradable materials…………...…………. | [5 empty] | 0 | -
|  |  | Putrescible wastes………..…………… | [5 empty] | = 0 | -
|  |  | Non-putrescible wastes………..…………… | [6 empty] | -
|  |  | Corrosive materials…………………………. | [5 empty] | = 0 | -
|  |  | Pyrophoric materials………………………….. | [5 empty] | = 0 | -
|  |  | Generating toxic gases……………………….. | [5 empty] | = 0 | -
|  |  | Reacting with water…………………………...… | [5 empty] | = 0 | -
|  |  | Higher activity particles…………………………………. | [6 empty] | -
|  |  | Soluble solids as bulk chemical compounds……………………..………………….… | [6 empty] | -
Hazardous substances / non hazardous pollutants: |  |  | -
[9 empty] | (%wt) | Type(s) and comment
|  |  | Acrylamide…………………………… | [6 empty] | -
|  |  | Benzene………………..……………… | [6 empty] | -
|  |  | Chlorinated solvents………..……………. | [6 empty] | -
|  |  | Formaldehyde…………………………. | [6 empty] | -
|  |  | Organometallics…………………………. | [6 empty] | -
|  |  | Phenol……………………………………….... | [6 empty] | -
|  |  | Styrene…..…...…..…..……………………….. | [6 empty] | -
|  |  | Tri-butyl phosphate……………………….………... | [6 empty] | -
|  |  | Other organophosphates……………………….. | [6 empty] | -
|  |  | Vinyl chloride………………………………………. | [6 empty] | -
|  |  | Arsenic……………………………………….... | [5 empty] | TR | Detected at trace levels in inactive graphite material.
|  |  | Barium…………………………………..…………. | [6 empty] | -
|  |  | Boron…………………….……………………….. | [5 empty] | 0 | -
|  |  | Boron (in Boral)…………………………………………………. | [6 empty] | -
|  |  | Boron (non-Boral)…………………………………………………. | [6 empty] | -
|  |  | Cadmium………………………………….……………….. | [6 empty] | -
|  |  | Caesium……………………………………..……………. | [6 empty] | -
|  |  | Selenium………………………………………….……. | [6 empty] | -
|  |  | Chromium………………………..………………………. | [6 empty] | -
|  |  | Molybdenum……………………………..…………………. | [6 empty] | -
|  |  | Thallium…………………………...………………………. | [5 empty] | TR | Detected at trace levels in inactive graphite material.
|  |  | Tin………………………………...……………………… | [6 empty] | -
|  |  | Vanadium…………………………………...…………………. | [6 empty] | -
|  |  | Mercury compounds…………………...……………………. | [6 empty] | -
|  |  | Others…………………………………………..…… | [5 empty] | TR | Gallium, germanium and rubidium detected at trace levels in inactive graphite material.
Complexing agents (%wt): |  |  | Yes
[9 empty] | (%wt) | Type(s) and comment
|  |  | EDTA…………………….…………………….. | [6 empty] | -
|  |  | DPTA…….…...………………………………………. | [6 empty] | -
|  |  | NTA……………...…………………………………… | [6 empty] | -
|  |  | Polycarboxylic acids………………………………… | [6 empty] | -
|  |  | Other organic complexants…………………………..… | [6 empty] | -
|  |  | Total complexing agents………………………...… | [5 empty] | TR | -
Physical components: | [8 empty] | Number | Type(s) and comment
|  |  | Sources………………………………...… | [6 empty] | -
|  |  | Electronic & Electrical Equipment (EEE) | [6 empty] | -
|  |  | EEE Type 1……………………….……………. | [6 empty] | -
|  |  | EEE Type 2…………………………………...……. | [6 empty] | -
|  |  | EEE Type 3………………………………...……. | [6 empty] | -
|  |  | EEE Type 4………………………………….……. | [6 empty] | -
|  |  | EEE Type 5…………………………………..……. | [6 empty] | -
TREATMENT, PACKAGING AND DISPOSAL
Planned on-site / off-site treatment(s): |  |  | Treatment | [8 empty] | On-site / Off-site |  | Stream volume %
Size reduction
Decay storage
Low force compaction
Supercompaction (HFC)
Incineration
Drying/dewatering/liquid separation
Tie down/fixatives/strippable coating/painting application
Decontamination
Metal treatment
Recycling / reuse
Thermal treatment, including vitrification
|  |  | Encapsulation | [10 empty] | = 100.0
Polymer encapsulation
Other physical treatment
Other chemical treatment
Containerisation
Treatment not yet determined
None
Comments on planned treatments: |  |  | The waste will be placed into baskets. Baskets of different Reactor Dismantling and Site Clearance LLW may be placed in the same package. The occupied volume in the package is greater than the original waste volume. A conditioning factor of 1.167 has been assumed to allow for the waste being placed in baskets before loading into standard 4m boxes. The waste will then be encapsulated.
Conditioning method: |  |  | -
Conditioning plants: |  | Plant Name | [6 empty] | Location
|  | - | [6 empty] | -
Likely conditioning matrix: |  |  | -
Further information on the conditioning matrix: |  |  | -
Waste Packaging:
Likely container type: | Container | [6 empty] | Waste packaged (vol%) |  | Waste loading (m³) |  | Payload (m³) |  | Number of packages |  | Estimated start date for packaging
| 4 m box (LLW) | [6 empty] | 100.0 |  | 7.0 |  | 16.2 |  | 3 |  | -
Range in container waste loading: |  |  | -
Other information on packaging and conditioning: |  |  | -
Conditioned density (t/m³): |  |  | -
Conditioned density comment: |  |  | -
Management Routes: |  |  | Disposal Route | [8 empty] | Stream volume % |  | Raw density t/m3 |  | Start date
Expected to be consigned to a Near Site, Near Surface Disposal Facility (Scotland)
Expected to be Non-NSD HAW managed under Scottish Government's policy
Expected to be disposed to LLW Vaults NRS Dounreay
Expected to be consigned to the Geological Disposal Facility
Expected to be consigned to a Near Surface Disposal Facility
|  |  | Expected to be consigned to the LLW Repository | [8 empty] | = 100.0 |  | 1.3 |  | 2059
Expected to be consigned to a Landfill Facility
Expected to be disposed On-Site
Expected to be managed by In-Situ Disposal
Expected to be consigned to an Incineration Facility
Expected to be consigned to a Metal Treatment Facility
Expected to be Out of Scope
Expected to be recycled / reused
Disposal route not known
Classification codes for waste expected to be consigned to a landfill facility:
Opportunities for alternative disposal routing: | [5 empty] | No
| Baseline Management Route |  |  | Opportunity Management Route |  |  |  | Stream volume (%) |  |  | Opportunity Confidence |  | Comment
| - |  |  | - |  |  |  | - |  |  | - |  | -
| - |  |  | - |  |  |  | - |  |  | - |  | -
RADIOACTIVITY
Source: |  |  | Activation of the graphite and impurities. Fission of uranium impurity in the graphite may result in some fission product and actinide activity. There may be some contamination by Cs137.
Uncertainty: |  |  | The values quoted were derived by calculation from available material specification and are indicative of the activities that are expected. The major source of uncertainty is the impurity levels. The activities quoted are those at 44 years after reactor shutdown, i.e. in 2035.
Measurement of radioactivities: |  |  | The specific activities were estimated from neutron activation calculations of the material and its impurities.
Chemical form of radionuclides: |  | H-3: | Tritium may be chemically bound with the graphite.
| C-14: |  | Carbon 14 will be present as graphite.
| Cl-36: |  | Chlorine 36 will probably be chemically bound to the graphite. Some may be linked chemically with impurities in the graphite.
| Se-79: | Selenium-79 | The selenium content is insignificant.
| Tc-99: | Selenium-79 | The technetium content is insignificant.
| I-129: |  | -
| Ra: |  | Radium isotope content is insignificant.
| Th: |  | The thorium content is insignificant.
| U: |  | There may be traces of uranium as metal or oxide.
Np: |  |  | The neptunium content is insignificant.
Pu: |  |  | There may be traces of plutonium as metal or oxide.

## Radionuclide
WASTE STREAM |  |  | 9G316 |  |  | Graphite LLW
|  | Mean radioactivity, TBq/m³ | [7 empty] | Mean radioactivity, TBq/m³
| Nuclide | Waste at | Bands and Code | Future Arisings |  | Bands and Code |  |  |  | Waste at |  | Bands and Code |  | Future Arisings |  | Bands and Code
|  | 2025-04-01 | [6 empty] | Nuclide | 2025-04-01
| H 3 |  |  |  | 1.11E-03 | C | C | 2 | Gd 153 | [8 empty] | 8
| Be 10 | [6 empty] | 8 | Ho 163 | [8 empty] | 8
| C 14 |  |  |  | 1.39E-04 | C | C | 2 | Ho 166m | [5 empty] | 7.15E-08 | C | C | 2
| Na 22 | [6 empty] | 8 | Tm 170 | [8 empty] | 8
| Al 26 | [6 empty] | 8 | Tm 171 | [8 empty] | 8
| Cl 36 |  |  |  | 4.45E-07 | C | C | 2 | Lu 174 | [8 empty] | 8
| Ar 39 | [6 empty] | 8 | Lu 176 | [8 empty] | 8
| Ar 42 | [6 empty] | 8 | Hf 178n | [8 empty] | 8
| K 40 | [6 empty] | 8 | Hf 182 | [8 empty] | 8
| Ca 41 |  |  |  | 3.82E-07 | C | C | 2 | Pt 193 | [8 empty] | 8
| Mn 53 | [6 empty] | 8 | Tl 204 | [8 empty] | 8
| Mn 54 | [6 empty] | 8 | Pb 205 | [8 empty] | 8
| Fe 55 |  |  |  | 1.42E-08 | C | C | 2 | Pb 210 | [8 empty] | 8
| Co 60 |  |  |  | 1.45E-07 | C | C | 2 | Bi 208 | [8 empty] | 8
| Ni 59 |  |  |  | 5.75E-08 | C | C | 2 | Bi 210m | [8 empty] | 8
| Ni 63 |  |  |  | 5.30E-06 | C | C | 2 | Po 210 | [8 empty] | 8
| Zn 65 | [6 empty] | 8 | Ra 223 | [8 empty] | 8
| Se 79 | [6 empty] | 8 | Ra 225 | [8 empty] | 8
| Kr 81 | [6 empty] | 8 | Ra 226 | [8 empty] | 8
| Kr 85 | [6 empty] | 8 | Ra 228 | [8 empty] | 8
| Rb 87 | [6 empty] | 8 | Ac 227 | [8 empty] | 8
| Sr 90 | [6 empty] | 8 | Th 227 | [8 empty] | 8
| Zr 93 | [6 empty] | 8 | Th 228 | [8 empty] | 8
| Nb 91 | [6 empty] | 8 | Th 229 | [8 empty] | 8
| Nb 92 | [6 empty] | 8 | Th 230 | [8 empty] | 8
| Nb 93m | [6 empty] | 8 | Th 232 | [8 empty] | 8
| Nb 94 | [6 empty] | 8 | Th 234 | [8 empty] | 8
| Mo 93 | [6 empty] | 8 | Pa 231 | [8 empty] | 8
| Tc 97 | [6 empty] | 8 | Pa 233 | [8 empty] | 8
| Tc 99 | [6 empty] | 8 | U 232 | [8 empty] | 8
| Ru 106 | [6 empty] | 8 | U 233 | [8 empty] | 8
| Pd 107 | [6 empty] | 8 | U 234 | [8 empty] | 8
| Ag 108m |  |  |  | 2.70E-07 | C | C | 2 | U 235 | [8 empty] | 8
| Ag 110m | [6 empty] | 8 | U 236 | [8 empty] | 8
| Cd 109 | [6 empty] | 8 | U 238 | [8 empty] | 8
| Cd 113m | [6 empty] | 8 | Np 237 | [8 empty] | 8
| Sn 119m | [6 empty] | 8 | Pu 236 | [8 empty] | 8
| Sn 121m |  |  |  | 9.39E-07 | C | C | 2 | Pu 238 | [8 empty] | 8
| Sn 123 | [6 empty] | 8 | Pu 239 | [8 empty] | 8
| Sn 126 | [6 empty] | 8 | Pu 240 | [8 empty] | 8
| Sb 125 | [6 empty] | 8 | Pu 241 | [8 empty] | 8
| Sb 126 | [6 empty] | 8 | Pu 242 | [8 empty] | 8
| Te 125m | [6 empty] | 8 | Am 241 | [8 empty] | 8
| Te 127m | [6 empty] | 8 | Am 242m | [8 empty] | 8
| I 129 | [6 empty] | 8 | Am 243 | [8 empty] | 8
| Cs 134 | [6 empty] | 8 | Cm 242 | [8 empty] | 8
| Cs 135 | [6 empty] | 8 | Cm 243 | [8 empty] | 8
| Cs 137 | [6 empty] | 8 | Cm 244 | [8 empty] | 8
| Ba 133 |  |  |  | 1.91E-08 | C | C | 2 | Cm 245 | [8 empty] | 8
| La 137 | [6 empty] | 8 | Cm 246 | [8 empty] | 8
| La 138 | [6 empty] | 8 | Cm 248 | [8 empty] | 8
| Ce 144 | [6 empty] | 8 | Cf 249 | [8 empty] | 8
| Pm 145 |  |  |  | 3.25E-09 | C | C | 2 | Cf 250 | [8 empty] | 8
| Pm 147 | [6 empty] | 8 | Cf 251 | [8 empty] | 8
| Sm 147 | [6 empty] | 8 | Cf 252 | [8 empty] | 8
| Sm 151 |  |  |  | 5.53E-07 | C | C | 2 | Unsp a
| Eu 152 |  |  |  | 5.20E-05 | C | C | 2 | Unsp b/g
| Eu 154 |  |  |  | 9.89E-07 | C | C | 2 | Total a |  | 0 |  | * |  | 9.1e-18 |  |  | *
| Eu 155 |  |  |  | 5.00E-08 | C | C | 2 | Total b/g |  | 0 |  | * |  | 0.00131023855 |  |  | *
| Bands (Upper and Lower) | [7 empty] | Code
| A a factor of 1.5 | [7 empty] | 1 Measured activity
| B a factor of 3 | [7 empty] | 2 Derived activity (best estimate)
| C a factor of 10 | [7 empty] | 3 Derived activity (upper limit)
| D a factor of 100 | [7 empty] | 4 Not present
| E a factor of 1000 | [7 empty] | 5 Present but not significant
6 Likely to be present but not assessed
| Note: Bands quantify uncertainty in | [7 empty] | 7 Present in significant quantities but not determined
| the mean radioactivity. | [7 empty] | 8 Not expected to be present in significant quantity
* Total calculated from the 114 declared radionuclides