## DataSheet
WASTE STREAM |  |  | 9G78/C |  | Sludge (incorporating MSV and RV1 WRATS) - Conditioned Material
SITE |  |  | Trawsfynydd
SITE OWNER |  |  | Nuclear Decommissioning Authority
WASTE CUSTODIAN |  |  | Nuclear Restoration Services Ltd (NRS)
WASTE TYPE |  |  | ILW |  |  | 0
WASTE VOLUMES
[8 empty] | Reported (m3) |  |  |  | OR | Conditioned (m3) |  | Packaged (m3)
Stocks: |  |  | At 1.4.2025 | [9 empty] | = 105.6 |  | 125.2
Future arisings: | [14 empty] | 0.0
0.0
0.0
0.0
0.0
0.0
0.0
0.0
0.0
0.0
0.0
0.0
0.0
0.0
0.0
0.0
0.0
0.0
0.0
0.0
0.0
0.0
0.0
0.0
0.0
0.0
0.0
0.0
0.0
0.0
0.0
0.0
0.0
0.0
0.0
0.0
0.0
0.0
0.0
0.0
0.0
0.0
0.0
0.0
0.0
0.0
0.0
0.0
0.0
0.0
0.0
0.0
0.0
0.0
0.0
0.0
0.0
0.0
0.0
0.0
0.0
0.0
0.0
0.0
0.0
0.0
0.0
0.0
0.0
0.0
0.0
0.0
0.0
0.0
0.0
0.0
0.0
0.0
0.0
0.0
0.0
0.0
0.0
0.0
0.0
0.0
0.0
0.0
0.0
0.0
0.0
0.0
0.0
0.0
0.0
0.0
Total future arisings: | [12 empty] | 0.0 |  | 0.0
Total waste volume: | [12 empty] | 105.6 |  | 125.2
Number of waste packages in stock: |  |  | At 1.4.2025………………………...….. | [5 empty] | 48 | packages
Comment on arising rates: |  |  | -
Additional information on quantities: |  |  | conditioned volume calculated based on 48 packages x 2.2m3 = 105.6m3. Campaign 3 produced 3 liners and campaign 4 produced 45 liners.
Uncertainty factors on volumes: |  |  | Stock (upper): |  |  | x | 1.00 |  | Arisings (upper): |  | x | -
|  |  | Stock (lower): |  |  | x | 1.00 |  | Arisings (lower): |  | x | -
WASTE SOURCE |  |  | Includes oily/sludge residues from the base of the vault and sludge resulting from routine filtration of liquid effluents and cooling pond water and from special clean-up operations on cooling ponds.
PHYSICAL CHARACTERISTICS
General description: |  |  | The waste consists of debris washed from persons, corrosion products such as magnesium hydroxide and carbonate detached from fuel elements and extraneous materials such as flakes of paint. There is also some filter sand.
Changes since waste generated: |  |  | -
Bulk density (t/m³): |  |  | = | 1.9
Comment on density: |  |  | -
CHEMICAL COMPOSITION
General description and components (%wt): |  |  | Sludge (7 wt%), cementitious grout (62 wt%), package furniture (29 wt%) and bound oil (2 wt%).
Chemical state: |  |  | Alkali
Sheet metal proportion / thickness: |  |  | -
Metals and alloys (%wt):
[9 empty] | (%wt) | Type(s) / Grades(s) with proportions | [5 empty] | % of total C14 activity
|  |  | Stainless steel…………………………………. | [5 empty] | = 29.0 | Stainless steel liners and package furniture are present, Grade 316S11.
|  |  | Other ferrous metals………………………...… | [6 empty] | -
|  |  | Iron………………………...………………………………. | [6 empty] | -
|  |  | Aluminium…………………………...………… | [6 empty] | -
|  |  | Beryllium…………………….……………….. | [6 empty] | -
|  |  | Cobalt……………………..……………………. | [6 empty] | -
|  |  | Copper…………………………….……………….. | [6 empty] | -
|  |  | Lead……………………………...……………… | [6 empty] | -
|  |  | Magnox/Magnesium…………………………... | [6 empty] | -
|  |  | Nickel………………………………………..... | [6 empty] | -
|  |  | Titanium…………………………………..……. | [6 empty] | -
|  |  | Uranium………………………………...………. | [6 empty] | -
|  |  | Zinc………………………………...…… | [6 empty] | -
|  |  | Zircaloy/Zirconium……………...…….………. | [5 empty] | 0 | -
|  |  | Other metals…………………….…………. | [5 empty] | NE | -
Organics (%wt):
[9 empty] | (%wt) | Type(s) and comment | [5 empty] | % of total C14 activity
|  |  | Total cellulosics…………..………… | [5 empty] | NE | -
|  |  | Paper, cotton………..…………… | [5 empty] | NE | -
|  |  | Wood…………..………………… | [5 empty] | NE | -
|  |  | Halogenated plastics…………..…… | [5 empty] | 0 | -
|  |  | Total non-halogenated plastics……………… | [5 empty] | 0 | -
|  |  | Condensation polymers…………………...….. | [5 empty] | 0 | -
|  |  | Others…………..……………...…… | [5 empty] | 0 | -
|  |  | Organic ion exchange materials…..……. | [5 empty] | = 0.28 | Lewatit DN
|  |  | Total rubber…………..……..…………… | [5 empty] | 0 | -
|  |  | Halogenated rubber…………………..…..…… | [5 empty] | 0 | -
|  |  | Non-halogenated rubber…………………....… | [5 empty] | 0 | -
|  |  | Hydrocarbons…………………………..... | [6 empty] | -
|  |  | Oil or grease……..………………….….… | [5 empty] | = 2.0 | Bound oil
|  |  | Fuel….………………….....…………... | [6 empty] | -
|  |  | Asphalt/Tarmac (cont.coal tar)….… | [6 empty] | -
|  |  | Asphalt/Tarmac (no coal tar)……...… | [6 empty] | -
|  |  | Bitumen………………………………… | [6 empty] | -
|  |  | Others………………………………………. | [6 empty] | -
|  |  | Other organics…………..……………………..… | [6 empty] | -
Other materials (%wt):
[9 empty] | (%wt) | Type(s) and comment | [5 empty] | % of total C14 activity
|  |  | Inorganic ion exchange materials…...… | [5 empty] | NE | -
|  |  | Inorganic sludges and flocs…………….… | [5 empty] | = 7.0 | -
|  |  | Soil……………..……………………....………… | [5 empty] | NE | -
|  |  | Brick/Stone/Rubble………………......…………..………… | [5 empty] | NE | -
|  |  | Cementitious material……………………….…. | [5 empty] | = 62.0 | 9:1 BFS/OPC immobilisation matrix.
|  |  | Sand……………………………………….. | [6 empty] | -
|  |  | Glass/Ceramics………….…………..………… | [5 empty] | NE | -
|  |  | Graphite………..…………………………..……… | [5 empty] | NE | -
|  |  | Desiccants/Catalysts…………………… | [6 empty] | -
|  |  | Asbestos…………..……………………...… | [5 empty] | 0 | -
|  |  | Non/low friable……..……………………………… | [6 empty] | -
|  |  | Moderately friable……..………………………… | [6 empty] | -
|  |  | Highly friable……..…………………………… | [6 empty] | -
|  |  | Free aqueous liquids…………..………… | [5 empty] | 0 | -
|  |  | Free non-aqueous liquids…………….………..………… | [5 empty] | 0 | -
|  |  | Powder/Ash…………..…………………...…… | [5 empty] | 0 | -
COMPONENTS OF MATERIALS, WASTE PROPERTIES, MATERIALS NOT CONTRIBUTING TO MASS
Inorganic anions (%wt):
[9 empty] | (%wt) | Type(s) and comment
|  |  | Fluoride……..………………………………….. | [5 empty] | 0 | -
|  |  | Chloride…………..…………………………….. | [5 empty] | = 0.10 | -
|  |  | Iodide…..………………………………...…. | [5 empty] | 0 | -
|  |  | Cyanide…….…………………………………..… | [5 empty] | 0 | -
|  |  | Carbonate………..…………………………...… | [5 empty] | = 3.9 | -
|  |  | Nitrate…………..…………………………...…. | [5 empty] | 0 | -
|  |  | Nitrite…………..……………………………….... | [5 empty] | 0 | -
|  |  | Phosphate……..…………………………...…. | [5 empty] | 0 | -
|  |  | Sulphate………..…………………………….…. | [5 empty] | = 1.3 | -
|  |  | Sulphide………..……………………………...…. | [5 empty] | 0 | -
Materials of interest for waste acceptance criteria:
[9 empty] | (%wt) | Type(s) and comment
|  |  | Combustible metals…………………………. | [5 empty] | 0 | -
|  |  | Low flash point liquids……………………...… | [5 empty] | 0 | -
|  |  | Explosive materials………………………….. | [5 empty] | 0 | -
|  |  | Phosphorus…………..………………………… | [5 empty] | 0 | -
|  |  | Hydrides………………………………….……… | [5 empty] | 0 | -
|  |  | Biological etc. materials……………………….. | [5 empty] | TR | -
|  |  | Biodegradable materials…………...…………. | [5 empty] | 0 | -
|  |  | Putrescible wastes………..…………… | [5 empty] | 0 | -
|  |  | Non-putrescible wastes………..…………… | [6 empty] | -
|  |  | Corrosive materials…………………………. | [5 empty] | 0 | -
|  |  | Pyrophoric materials………………………….. | [5 empty] | 0 | -
|  |  | Generating toxic gases……………………….. | [5 empty] | 0 | -
|  |  | Reacting with water…………………………...… | [5 empty] | 0 | -
|  |  | Higher activity particles…………………………………. | [6 empty] | -
|  |  | Soluble solids as bulk chemical compounds……………………..………………….… | [6 empty] | -
Hazardous substances / non hazardous pollutants: |  |  | -
[9 empty] | (%wt) | Type(s) and comment
|  |  | Acrylamide…………………………… | [6 empty] | -
|  |  | Benzene………………..……………… | [6 empty] | -
|  |  | Chlorinated solvents………..……………. | [6 empty] | -
|  |  | Formaldehyde…………………………. | [6 empty] | -
|  |  | Organometallics…………………………. | [6 empty] | -
|  |  | Phenol……………………………………….... | [6 empty] | -
|  |  | Styrene…..…...…..…..……………………….. | [6 empty] | -
|  |  | Tri-butyl phosphate……………………….………... | [6 empty] | -
|  |  | Other organophosphates……………………….. | [6 empty] | -
|  |  | Vinyl chloride………………………………………. | [6 empty] | -
|  |  | Arsenic……………………………………….... | [6 empty] | -
|  |  | Barium…………………………………..…………. | [6 empty] | -
|  |  | Boron…………………….……………………….. | [5 empty] | 0 | -
|  |  | Boron (in Boral)…………………………………………………. | [6 empty] | -
|  |  | Boron (non-Boral)…………………………………………………. | [6 empty] | -
|  |  | Cadmium………………………………….……………….. | [6 empty] | -
|  |  | Caesium……………………………………..……………. | [6 empty] | -
|  |  | Selenium………………………………………….……. | [6 empty] | -
|  |  | Chromium………………………..………………………. | [6 empty] | -
|  |  | Molybdenum……………………………..…………………. | [6 empty] | -
|  |  | Thallium…………………………...………………………. | [6 empty] | -
|  |  | Tin………………………………...……………………… | [6 empty] | -
|  |  | Vanadium…………………………………...…………………. | [6 empty] | -
|  |  | Mercury compounds…………………...……………………. | [6 empty] | -
|  |  | Others…………………………………………..…… | [6 empty] | -
Complexing agents (%wt): |  |  | Yes
[9 empty] | (%wt) | Type(s) and comment
|  |  | EDTA…………………….…………………….. | [6 empty] | -
|  |  | DPTA…….…...………………………………………. | [6 empty] | -
|  |  | NTA……………...…………………………………… | [6 empty] | -
|  |  | Polycarboxylic acids………………………………… | [6 empty] | -
|  |  | Other organic complexants…………………………..… | [6 empty] | -
|  |  | Total complexing agents………………………...… | [5 empty] | TR | -
Physical components: | [8 empty] | Number | Type(s) and comment
|  |  | Sources………………………………...… | [6 empty] | -
|  |  | Electronic & Electrical Equipment (EEE) | [6 empty] | -
|  |  | EEE Type 1……………………….……………. | [6 empty] | -
|  |  | EEE Type 2…………………………………...……. | [6 empty] | -
|  |  | EEE Type 3………………………………...……. | [6 empty] | -
|  |  | EEE Type 4………………………………….……. | [6 empty] | -
|  |  | EEE Type 5…………………………………..……. | [6 empty] | -
TREATMENT, PACKAGING AND DISPOSAL
Planned on-site / off-site treatment(s): |  |  | Treatment | [8 empty] | On-site / Off-site |  | Stream volume %
Size reduction
Decay storage
Low force compaction
Supercompaction (HFC)
Incineration
Drying/dewatering/liquid separation
Tie down/fixatives/strippable coating/painting application
Decontamination
Metal treatment
Recycling / reuse
Thermal treatment, including vitrification
Encapsulation
Polymer encapsulation
Other physical treatment
Other chemical treatment
Containerisation
Treatment not yet determined
None
Comments on planned treatments: |  |  | -
Conditioning method: |  |  | The waste has already been encapsulated in 3m3 drums with a 9:1 BFS/OPC matrix.
Conditioning plants: |  | Plant Name | [6 empty] | Location
|  | - | [6 empty] | -
Likely conditioning matrix: |  |  | -
Further information on the conditioning matrix: |  |  | A 9:1 BFS/OPC matrix has been used to encapsulate the waste.
Waste Packaging:
Likely container type: | Container | [6 empty] | Waste packaged (vol%) |  | Waste loading (m³) |  | Payload (m³) |  | Number of packages |  | Estimated start date for packaging
| 3 m³ drum | [6 empty] | 100.0 |  | 2.2 |  | 2.2 |  | 48 |  | -
Range in container waste loading: |  |  | -
Other information on packaging and conditioning: |  |  | -
Conditioned density (t/m³): |  |  | = 1.9
Conditioned density comment: |  |  | The density was calculated from the conditioned wasteform mass and volume
Management Routes: |  |  | Disposal Route | [8 empty] | Stream volume % |  | Raw density t/m3 |  | Start date
Expected to be consigned to a Near Site, Near Surface Disposal Facility (Scotland)
Expected to be Non-NSD HAW managed under Scottish Government's policy
Expected to be disposed to LLW Vaults NRS Dounreay
|  |  | Expected to be consigned to the Geological Disposal Facility | [8 empty] | 100.0
Expected to be consigned to a Near Surface Disposal Facility
Expected to be consigned to the LLW Repository
Expected to be consigned to a Landfill Facility
Expected to be disposed On-Site
Expected to be managed by In-Situ Disposal
Expected to be consigned to an Incineration Facility
Expected to be consigned to a Metal Treatment Facility
Expected to be Out of Scope
Expected to be recycled / reused
Disposal route not known
Classification codes for waste expected to be consigned to a landfill facility:
Opportunities for alternative disposal routing: | [5 empty] | No
| Baseline Management Route |  |  | Opportunity Management Route |  |  |  | Stream volume (%) |  |  | Opportunity Confidence |  | Comment
| - |  |  | - |  |  |  | - |  |  | - |  | -
| - |  |  | - |  |  |  | - |  |  | - |  | -
RADIOACTIVITY
Source: |  |  | -
Uncertainty: |  |  | -
Measurement of radioactivities: |  |  | The specific activities have been derived using the radionuclide inventory of the main sludge vault and the known wastestream package mass and volume.
Chemical form of radionuclides: |  | H-3: | Most tritium is expected to be present as water but some may be present in the form of other inorganic compounds or as organic compounds.
| C-14: |  | Carbon 14 may be present as graphite.
| Cl-36: |  | -
| Se-79: | Selenium-79 | Not determined.
| Tc-99: | Selenium-79 | Not determined.
| I-129: |  | -
| Ra: |  | Insignificant.
| Th: |  | Traces of thorium may be present in its natural form or as insoluble salts.
| U: |  | Not determined but may be uraium oxides.
Np: |  |  | Not determined.
Pu: |  |  | Not determined but may be plutonium oxides.

## Radionuclide
WASTE STREAM |  |  |  | 9G78/C |  |  |  | Sludge (incorporating MSV and RV1 WRATS) - Conditioned Material
|  | Mean radioactivity, TBq/m³ | [7 empty] | Mean radioactivity, TBq/m³
| Nuclide | Waste at |  | Bands and Code |  |  | Future Arisings | Bands and Code |  | Waste at |  | Bands and Code |  |  | Future Arisings |  | Bands and Code
|  | 2025-04-01 | [6 empty] | Nuclide | 2025-04-01
| H 3 |  | 2.74E-02 | C | C | 2 |  |  | Gd 153 |  |  |  |  | 8
| Be 10 |  |  |  |  | 8 |  |  | Ho 163 |  |  |  |  | 8
| C 14 |  | 5.47E-03 | C | C | 2 |  |  | Ho 166m |  |  |  |  | 8
| Na 22 |  |  |  |  | 8 |  |  | Tm 170 |  |  |  |  | 8
| Al 26 |  |  |  |  | 8 |  |  | Tm 171 |  |  |  |  | 8
| Cl 36 |  | 6.16E-05 | C | C | 2 |  |  | Lu 174 |  |  |  |  | 8
| Ar 39 |  |  |  |  | 8 |  |  | Lu 176 |  |  |  |  | 8
| Ar 42 |  |  |  |  | 8 |  |  | Hf 178n |  |  |  |  | 8
| K 40 |  |  |  |  | 8 |  |  | Hf 182 |  |  |  |  | 8
| Ca 41 |  |  |  |  | 8 |  |  | Pt 193 |  |  |  |  | 8
| Mn 53 |  |  |  |  | 8 |  |  | Tl 204 |  |  |  |  | 8
| Mn 54 |  |  |  |  | 8 |  |  | Pb 205 |  |  |  |  | 8
| Fe 55 |  | 1.31E-02 | C | C | 2 |  |  | Pb 210 |  |  |  |  | 8
| Co 60 |  | 1.54E-02 | C | C | 2 |  |  | Bi 208 |  |  |  |  | 8
| Ni 59 |  | 2.72E-05 | C | C | 2 |  |  | Bi 210m |  |  |  |  | 8
| Ni 63 |  | 3.88E-02 | C | C | 2 |  |  | Po 210 |  |  |  |  | 8
| Zn 65 |  |  |  |  | 8 |  |  | Ra 223 |  |  |  |  | 8
| Se 79 |  |  |  |  | 8 |  |  | Ra 225 |  |  |  |  | 8
| Kr 81 |  |  |  |  | 8 |  |  | Ra 226 |  |  |  |  | 8
| Kr 85 |  |  |  |  | 8 |  |  | Ra 228 |  |  |  |  | 8
| Rb 87 |  |  |  |  | 8 |  |  | Ac 227 |  |  |  |  | 8
| Sr 90 |  | 2.73E-01 | C | C | 2 |  |  | Th 227 |  |  |  |  | 8
| Zr 93 |  |  |  |  | 8 |  |  | Th 228 |  |  |  |  | 8
| Nb 91 |  |  |  |  | 8 |  |  | Th 229 |  |  |  |  | 8
| Nb 92 |  |  |  |  | 8 |  |  | Th 230 |  | 2.57E-09 | C | C | 2
| Nb 93m |  |  |  |  | 8 |  |  | Th 232 |  |  |  |  | 8
| Nb 94 |  | 5.02E-05 | C | C | 2 |  |  | Th 234 |  | 5.65E-05 | C | C | 2
| Mo 93 |  |  |  |  | 8 |  |  | Pa 231 |  |  |  |  | 8
| Tc 97 |  |  |  |  | 8 |  |  | Pa 233 |  | 3.16E-07 | C | C | 2
| Tc 99 |  | 6.08E-04 | C | C | 2 |  |  | U 232 |  |  |  |  | 8
| Ru 106 |  | 6.20E-09 | C | C | 2 |  |  | U 233 |  |  |  |  | 8
| Pd 107 |  |  |  |  | 8 |  |  | U 234 |  | 4.63E-05 | C | C | 2
| Ag 108m |  | 2.91E-04 | C | C | 2 |  |  | U 235 |  | 1.10E-06 | C | C | 2
| Ag 110m |  |  |  |  | 8 |  |  | U 236 |  | 4.09E-06 | C | C | 2
| Cd 109 |  |  |  |  | 8 |  |  | U 238 |  | 5.65E-05 | C | C | 2
| Cd 113m |  |  |  |  | 8 |  |  | Np 237 |  | 3.21E-07 | C | C | 2
| Sn 119m |  |  |  |  | 8 |  |  | Pu 236 |  |  |  |  | 8
| Sn 121m |  |  |  |  | 8 |  |  | Pu 238 |  | 1.95E-02 | C | C | 2
| Sn 123 |  |  |  |  | 8 |  |  | Pu 239 |  | 3.76E-02 | C | C | 2
| Sn 126 |  |  |  |  | 8 |  |  | Pu 240 |  | 3.74E-02 | C | C | 2
| Sb 125 |  | 7.20E-07 | C | C | 2 |  |  | Pu 241 |  | 2.83E-01 | C | C | 2
| Sb 126 |  |  |  |  | 8 |  |  | Pu 242 |  |  |  |  | 8
| Te 125m |  | 1.80E-07 | C | C | 2 |  |  | Am 241 |  | 1.64E-01 | C | C | 2
| Te 127m |  |  |  |  | 8 |  |  | Am 242m |  |  |  |  | 8
| I 129 |  | 9.84E-08 | C | C | 2 |  |  | Am 243 |  |  |  |  | 8
| Cs 134 |  | 2.87E-07 | C | C | 2 |  |  | Cm 242 |  |  |  |  | 8
| Cs 135 |  |  |  |  | 8 |  |  | Cm 243 |  | 8.97E-05 | C | C | 2
| Cs 137 |  | 4.55E-01 | C | C | 2 |  |  | Cm 244 |  | 9.99E-04 | C | C | 2
| Ba 133 |  | 1.59E-04 | C | C | 2 |  |  | Cm 245 |  |  |  |  | 8
| La 137 |  |  |  |  | 8 |  |  | Cm 246 |  |  |  |  | 8
| La 138 |  |  |  |  | 8 |  |  | Cm 248 |  |  |  |  | 8
| Ce 144 |  | 1.36E-09 | C | C | 2 |  |  | Cf 249 |  |  |  |  | 8
| Pm 145 |  |  |  |  | 8 |  |  | Cf 250 |  |  |  |  | 8
| Pm 147 |  | 1.85E-05 | C | C | 2 |  |  | Cf 251 |  |  |  |  | 8
| Sm 147 |  |  |  |  | 8 |  |  | Cf 252 |  |  |  |  | 8
| Sm 151 |  | 3.63E-03 | C | C | 2 |  |  | Unsp a
| Eu 152 |  | 4.48E-04 | C | C | 2 |  |  | Unsp b/g
| Eu 154 |  | 2.07E-03 | C | C | 2 |  |  | Total a |  | 0.2599231 |  |  | * |  | 0 |  | *
| Eu 155 |  | 1.99E-04 | C | C | 2 |  |  | Total b/g |  | 1.118058 |  |  | * |  | 0 |  | *
| Bands (Upper and Lower) | [7 empty] | Code
| A a factor of 1.5 | [7 empty] | 1 Measured activity
| B a factor of 3 | [7 empty] | 2 Derived activity (best estimate)
| C a factor of 10 | [7 empty] | 3 Derived activity (upper limit)
| D a factor of 100 | [7 empty] | 4 Not present
| E a factor of 1000 | [7 empty] | 5 Present but not significant
6 Likely to be present but not assessed
| Note: Bands quantify uncertainty in | [7 empty] | 7 Present in significant quantities but not determined
| the mean radioactivity. | [7 empty] | 8 Not expected to be present in significant quantity
* Total calculated from the 114 declared radionuclides