## DataSheet
WASTE STREAM |  |  | 9J21 |  | Bunker Waste
SITE |  |  | Hunterston A
SITE OWNER |  |  | Nuclear Decommissioning Authority
WASTE CUSTODIAN |  |  | Nuclear Restoration Services Ltd (NRS)
WASTE TYPE |  |  | ILW |  |  | 0
WASTE VOLUMES
[8 empty] | Reported (m3) |  |  |  | OR | Conditioned (m3) |  | Packaged (m3)
Stocks: |  |  | At 1.4.2025 |  |  |  |  | = 488.4
Future arisings:
Total future arisings: | [7 empty] | 0.0
Total waste volume: | [7 empty] | 488.4
Number of waste packages in stock: |  |  | At 1.4.2025………………………...….. | [5 empty] | - | packages
Comment on arising rates: |  |  | There will be no future arisings from this stream. The waste is containerised but not yet conditioned. The total waste volume is made up of the sum of FED graphite 447.2 m3, MCI 17.9 m3 and FED Fuel Channel Components 23.3 m3
Additional information on quantities: |  |  | -
Uncertainty factors on volumes: |  |  | Stock (upper): |  |  | x | 1.20 |  | Arisings (upper): |  | x | -
|  |  | Stock (lower): |  |  | x | 0.80 |  | Arisings (lower): |  | x | -
WASTE SOURCE |  |  | FED Graphite: Fuel element debris from the removal of graphite sleeves from discharged fuel elements plus reflector sleeves from each fuel channel. MCI: The source of the waste is redundant contaminated equipment and materials. FED Fuel Channel Components: The waste consists of components from reactor fuel assemblies.
PHYSICAL CHARACTERISTICS
General description: |  |  | FED Graphite: Each fuel channel comprised 10 fuel elements (with associated graphite sleeves) and a disposable bottom reflector graphite sleeve. The fuel element sleeve and the reflector have been removed from the fuel and reduced in size in a cracking unit. The resultant graphite pieces have a maximum size of 300 mm and weight of 5.5 kg. Dust from the cracking operation has been accumulated in polythene bags or bottle. There are no large items that may require special handling. MCI: The waste consists mainly of filter dust bags with some filters and general wastes. Items must have a dimension less than 1.3 metres to pass through a bunker loading hole. Wastes may be in polythene bags or 180 litre drums. No large items have been identified. FED Fuel Channel Components: Fuel channel components are metallic and consist of one cast iron support member and ten zirconium D bars per fuel channel. There are no large items that may require special handling.
Changes since waste generated: |  |  | -
Bulk density (t/m³): |  |  | ~ | 1.4
Comment on density: |  |  | Mean Density of waste calculated assuming a packing efficiency of 1.4 (packing fraction of 0.71). Density may be greater than the given value towards the bottom of the bunker, where the graphite may be crushed.
CHEMICAL COMPOSITION
General description and components (%wt): |  |  | FED Graphite; Graphite (100%), graphite impurities. The waste consists almost entirely of graphite with only trace amounts of activated impurities fission products, actinide contaminants and trace quantities of polythene. MCI: The waste consists of metals such as stainless steel, mild steel and aluminium, entrapped graphite dust and other dust and ceramic material. FED Fuel Channel Components: The waste consists of cast iron and zirconium metal. Cast iron (~67%), zirconium (~33%).
Chemical state: |  |  | Neutral
Sheet metal proportion / thickness: |  |  | FED Graphite: No sheet or bulk metal present in this waste stream. MCI: No sheet metal is expected. FED Fuel Channel Components: Support members (~67% wt) are 200 mm length by 150 mm diameter.
Metals and alloys (%wt):
[9 empty] | (%wt) | Type(s) / Grades(s) with proportions | [5 empty] | % of total C14 activity
|  |  | Stainless steel…………………………………. | [5 empty] | = 0 | -
|  |  | Other ferrous metals………………………...… | [5 empty] | = 4.0 | -
|  |  | Iron………………………...………………………………. | [6 empty] | -
|  |  | Aluminium…………………………...………… | [5 empty] | = 0 | -
|  |  | Beryllium…………………….……………….. | [5 empty] | = 0.01 | -
|  |  | Cobalt……………………..……………………. | [6 empty] | -
|  |  | Copper…………………………….……………….. | [5 empty] | = 0 | -
|  |  | Lead……………………………...……………… | [5 empty] | = 0 | -
|  |  | Magnox/Magnesium…………………………... | [5 empty] | TR | -
|  |  | Nickel………………………………………..... | [6 empty] | -
|  |  | Titanium…………………………………..……. | [6 empty] | -
|  |  | Uranium………………………………...………. | [6 empty] | -
|  |  | Zinc………………………………...…… | [5 empty] | = 0 | -
|  |  | Zircaloy/Zirconium……………...…….………. | [5 empty] | = 1.6 | FED Fuel Channel Components: Zirconium D-bars.
|  |  | Other metals…………………….…………. | [5 empty] | TR | Only trace amounts of "other" metals may be present.
Organics (%wt):
[9 empty] | (%wt) | Type(s) and comment | [5 empty] | % of total C14 activity
|  |  | Total cellulosics…………..………… | [5 empty] | = 0 | -
|  |  | Paper, cotton………..…………… | [5 empty] | = 0 | -
|  |  | Wood…………..………………… | [5 empty] | = 0 | -
|  |  | Halogenated plastics…………..…… | [5 empty] | NE | -
|  |  | Total non-halogenated plastics……………… | [5 empty] | TR | -
|  |  | Condensation polymers…………………...….. | [5 empty] | = 0 | -
|  |  | Others…………..……………...…… | [5 empty] | TR | -
|  |  | Organic ion exchange materials…..……. | [5 empty] | = 0 | -
|  |  | Total rubber…………..……..…………… | [5 empty] | = 0 | -
|  |  | Halogenated rubber…………………..…..…… | [5 empty] | NE | -
|  |  | Non-halogenated rubber…………………....… | [5 empty] | = 0 | -
|  |  | Hydrocarbons…………………………..... | [6 empty] | -
|  |  | Oil or grease……..………………….….… | [6 empty] | -
|  |  | Fuel….………………….....…………... | [6 empty] | -
|  |  | Asphalt/Tarmac (cont.coal tar)….… | [6 empty] | -
|  |  | Asphalt/Tarmac (no coal tar)……...… | [6 empty] | -
|  |  | Bitumen………………………………… | [6 empty] | -
|  |  | Others………………………………………. | [6 empty] | -
|  |  | Other organics…………..……………………..… | [5 empty] | TR | -
Other materials (%wt):
[9 empty] | (%wt) | Type(s) and comment | [5 empty] | % of total C14 activity
|  |  | Inorganic ion exchange materials…...… | [5 empty] | = 0 | -
|  |  | Inorganic sludges and flocs…………….… | [5 empty] | = 0 | -
|  |  | Soil……………..……………………....………… | [5 empty] | = 0 | -
|  |  | Brick/Stone/Rubble………………......…………..………… | [5 empty] | = 0 | -
|  |  | Cementitious material……………………….…. | [5 empty] | = 0 | -
|  |  | Sand……………………………………….. | [6 empty] | -
|  |  | Glass/Ceramics………….…………..………… | [5 empty] | = 0 | -
|  |  | Graphite………..…………………………..……… | [5 empty] | = 94.4 | - | [5 empty] | 100.0
|  |  | Desiccants/Catalysts…………………… | [6 empty] | -
|  |  | Asbestos…………..……………………...… | [5 empty] | = 0 | -
|  |  | Non/low friable……..……………………………… | [6 empty] | -
|  |  | Moderately friable……..………………………… | [6 empty] | -
|  |  | Highly friable……..…………………………… | [6 empty] | -
|  |  | Free aqueous liquids…………..………… | [5 empty] | TR | -
|  |  | Free non-aqueous liquids…………….………..………… | [5 empty] | = 0 | -
|  |  | Powder/Ash…………..…………………...…… | [5 empty] | < 1.0 | -
COMPONENTS OF MATERIALS, WASTE PROPERTIES, MATERIALS NOT CONTRIBUTING TO MASS
Inorganic anions (%wt):
[9 empty] | (%wt) | Type(s) and comment
|  |  | Fluoride……..………………………………….. | [5 empty] | TR | -
|  |  | Chloride…………..…………………………….. | [5 empty] | TR | -
|  |  | Iodide…..………………………………...…. | [5 empty] | = 0 | -
|  |  | Cyanide…….…………………………………..… | [5 empty] | = 0 | -
|  |  | Carbonate………..…………………………...… | [5 empty] | TR | -
|  |  | Nitrate…………..…………………………...…. | [5 empty] | TR | -
|  |  | Nitrite…………..……………………………….... | [5 empty] | TR | -
|  |  | Phosphate……..…………………………...…. | [5 empty] | TR | -
|  |  | Sulphate………..…………………………….…. | [5 empty] | TR | -
|  |  | Sulphide………..……………………………...…. | [5 empty] | = 0 | -
Materials of interest for waste acceptance criteria:
[9 empty] | (%wt) | Type(s) and comment
|  |  | Combustible metals…………………………. | [5 empty] | TR | -
|  |  | Low flash point liquids……………………...… | [5 empty] | = 0 | -
|  |  | Explosive materials………………………….. | [5 empty] | = 0 | -
|  |  | Phosphorus…………..………………………… | [5 empty] | = 0 | -
|  |  | Hydrides………………………………….……… | [5 empty] | = 0 | -
|  |  | Biological etc. materials……………………….. | [5 empty] | = 0 | -
|  |  | Biodegradable materials…………...…………. | [5 empty] | 0 | -
|  |  | Putrescible wastes………..…………… | [5 empty] | = 0 | -
|  |  | Non-putrescible wastes………..…………… | [6 empty] | -
|  |  | Corrosive materials…………………………. | [5 empty] | = 0 | -
|  |  | Pyrophoric materials………………………….. | [5 empty] | = 0 | -
|  |  | Generating toxic gases……………………….. | [5 empty] | NE | -
|  |  | Reacting with water…………………………...… | [5 empty] | TR | -
|  |  | Higher activity particles…………………………………. | [6 empty] | -
|  |  | Soluble solids as bulk chemical compounds……………………..………………….… | [6 empty] | -
Hazardous substances / non hazardous pollutants: |  |  | -
[9 empty] | (%wt) | Type(s) and comment
|  |  | Acrylamide…………………………… | [6 empty] | -
|  |  | Benzene………………..……………… | [6 empty] | -
|  |  | Chlorinated solvents………..……………. | [6 empty] | -
|  |  | Formaldehyde…………………………. | [6 empty] | -
|  |  | Organometallics…………………………. | [6 empty] | -
|  |  | Phenol……………………………………….... | [6 empty] | -
|  |  | Styrene…..…...…..…..……………………….. | [6 empty] | -
|  |  | Tri-butyl phosphate……………………….………... | [6 empty] | -
|  |  | Other organophosphates……………………….. | [6 empty] | -
|  |  | Vinyl chloride………………………………………. | [6 empty] | -
|  |  | Arsenic……………………………………….... | [6 empty] | -
|  |  | Barium…………………………………..…………. | [6 empty] | -
|  |  | Boron…………………….……………………….. | [5 empty] | 0 | -
|  |  | Boron (in Boral)…………………………………………………. | [6 empty] | -
|  |  | Boron (non-Boral)…………………………………………………. | [6 empty] | -
|  |  | Cadmium………………………………….……………….. | [6 empty] | -
|  |  | Caesium……………………………………..……………. | [6 empty] | -
|  |  | Selenium………………………………………….……. | [6 empty] | -
|  |  | Chromium………………………..………………………. | [6 empty] | -
|  |  | Molybdenum……………………………..…………………. | [6 empty] | -
|  |  | Thallium…………………………...………………………. | [6 empty] | -
|  |  | Tin………………………………...……………………… | [6 empty] | -
|  |  | Vanadium…………………………………...…………………. | [6 empty] | -
|  |  | Mercury compounds…………………...……………………. | [6 empty] | -
|  |  | Others…………………………………………..…… | [6 empty] | -
Complexing agents (%wt): |  |  | Yes
[9 empty] | (%wt) | Type(s) and comment
|  |  | EDTA…………………….…………………….. | [6 empty] | -
|  |  | DPTA…….…...………………………………………. | [6 empty] | -
|  |  | NTA……………...…………………………………… | [6 empty] | -
|  |  | Polycarboxylic acids………………………………… | [6 empty] | -
|  |  | Other organic complexants…………………………..… | [6 empty] | -
|  |  | Total complexing agents………………………...… | [5 empty] | TR | -
Physical components: | [8 empty] | Number | Type(s) and comment
|  |  | Sources………………………………...… | [6 empty] | -
|  |  | Electronic & Electrical Equipment (EEE) | [6 empty] | -
|  |  | EEE Type 1……………………….……………. | [6 empty] | -
|  |  | EEE Type 2…………………………………...……. | [6 empty] | -
|  |  | EEE Type 3………………………………...……. | [6 empty] | -
|  |  | EEE Type 4………………………………….……. | [6 empty] | -
|  |  | EEE Type 5…………………………………..……. | [6 empty] | -
TREATMENT, PACKAGING AND DISPOSAL
Planned on-site / off-site treatment(s): |  |  | Treatment | [8 empty] | On-site / Off-site |  | Stream volume %
Size reduction
Decay storage
Low force compaction
Supercompaction (HFC)
Incineration
Drying/dewatering/liquid separation
Tie down/fixatives/strippable coating/painting application
Decontamination
Metal treatment
Recycling / reuse
Thermal treatment, including vitrification
|  |  | Encapsulation | [8 empty] | On-site |  | 100.0
Polymer encapsulation
Other physical treatment
Other chemical treatment
Containerisation
Treatment not yet determined
None
Comments on planned treatments: |  |  | -
Conditioning method: |  |  | The current proposal is to process the waste during Initial Decommissioning Works. All wastes in the bunker will be encapsulated together, excluding any dusts (9J62). The waste will be grouted in 3m3 stainless steel boxes.
Conditioning plants: |  | Plant Name | [6 empty] | Location
|  | HNA SILWE | [6 empty] | Hunterston A
Likely conditioning matrix: |  |  | Unknown
Further information on the conditioning matrix: |  |  | The waste is expected to be encapsulated in BFS/OPC. PFA/OPC is another matrix that may be adopted.
Waste Packaging:
Likely container type: | Container | [6 empty] | Waste packaged (vol%) |  | Waste loading (m³) |  | Payload (m³) |  | Number of packages |  | Estimated start date for packaging
| 3 m³ box (side lifting) | [6 empty] | 100.0 |  | 1.8 |  | 2.9 |  | 274 |  | -
Range in container waste loading: |  |  | No significant variability is expected.
Other information on packaging and conditioning: |  |  | The 3m3 box is expected to be made from stainless steel. The current proposal is to retrieve and condition wastes held in the SAWB Bunkers during Initial Decommissioning Works.
Conditioned density (t/m³): |  |  | ~ 2.0
Conditioned density comment: |  |  | The density of conditioned waste will probably be about 2 t/m3.
Management Routes: |  |  | Disposal Route | [8 empty] | Stream volume % |  | Raw density t/m3 |  | Start date
|  |  | Expected to be consigned to a Near Site, Near Surface Disposal Facility (Scotland) | [8 empty] | NE
|  |  | Expected to be Non-NSD HAW managed under Scottish Government's policy | [8 empty] | NE
Expected to be disposed to LLW Vaults NRS Dounreay
Expected to be consigned to the Geological Disposal Facility
Expected to be consigned to a Near Surface Disposal Facility
Expected to be consigned to the LLW Repository
Expected to be consigned to a Landfill Facility
Expected to be disposed On-Site
Expected to be managed by In-Situ Disposal
Expected to be consigned to an Incineration Facility
Expected to be consigned to a Metal Treatment Facility
Expected to be Out of Scope
Expected to be recycled / reused
Disposal route not known
Classification codes for waste expected to be consigned to a landfill facility:
Opportunities for alternative disposal routing: | [5 empty] | No
| Baseline Management Route |  |  | Opportunity Management Route |  |  |  | Stream volume (%) |  |  | Opportunity Confidence |  | Comment
| - |  |  | - |  |  |  | - |  |  | - |  | -
| - |  |  | - |  |  |  | - |  |  | - |  | -
RADIOACTIVITY
Source: |  |  | Predominantly activation products with possible contamination by fission products and actinides.
Uncertainty: |  |  | The values quoted are indicative of the activities that might be expected.
Measurement of radioactivities: |  |  | Activities have been estimated from activation calculations with assumptions for contamination.
Chemical form of radionuclides: |  | H-3: | The chemical form of tritium has not been assessed but will probably be present as surface contamination.
| C-14: |  | Carbon 14 will be present as graphite.
| Cl-36: |  | The chemical form of chlorine 36 has not been determined but will probably be present as surface contamination.
| Se-79: | Selenium-79 | The selenium content is insignificant.
| Tc-99: | Selenium-79 | The chemical form of Technetium has not been determined.
| I-129: |  | -
| Ra: |  | The radium isotope content is insignificant.
| Th: |  | The thorium isotope content is insignificant.
| U: |  | The chemical form of uranium isotopes may be uranium oxides.
Np: |  |  | The neptunium content is insignificant.
Pu: |  |  | The chemical form of plutonium isotopes has not been determined but may be present as plutonium oxides.

## Radionuclide
WASTE STREAM |  |  |  | 9J21 |  |  |  | Bunker Waste
|  | Mean radioactivity, TBq/m³ | [7 empty] | Mean radioactivity, TBq/m³
| Nuclide | Waste at |  | Bands and Code |  |  | Future Arisings | Bands and Code |  | Waste at |  | Bands and Code |  |  | Future Arisings |  | Bands and Code
|  | 2025-04-01 | [6 empty] | Nuclide | 2025-04-01
| H 3 |  | 1.61E-01 | C | C | 2 |  |  | Gd 153 |  |  |  |  | 8
| Be 10 |  | 4.77E-06 | C | C | 2 |  |  | Ho 163 |  |  |  |  | 8
| C 14 |  | 7.51E-03 | C | C | 2 |  |  | Ho 166m |  | 9.07E-06 | C | C | 2
| Na 22 |  |  |  |  | 8 |  |  | Tm 170 |  |  |  |  | 8
| Al 26 |  |  |  |  | 8 |  |  | Tm 171 |  |  |  |  | 8
| Cl 36 |  | 2.72E-04 | C | C | 2 |  |  | Lu 174 |  |  |  |  | 8
| Ar 39 |  |  |  |  | 8 |  |  | Lu 176 |  |  |  |  | 8
| Ar 42 |  |  |  |  | 8 |  |  | Hf 178n |  |  |  |  | 8
| K 40 |  |  |  |  | 8 |  |  | Hf 182 |  |  |  |  | 8
| Ca 41 |  | 2.26E-05 | C | C | 2 |  |  | Pt 193 |  |  |  |  | 8
| Mn 53 |  |  |  |  | 8 |  |  | Tl 204 |  |  |  |  | 8
| Mn 54 |  |  |  |  | 8 |  |  | Pb 205 |  |  |  |  | 8
| Fe 55 |  | 4.22E-03 | C | C | 2 |  |  | Pb 210 |  |  |  |  | 8
| Co 60 |  | 1.33E-01 | C | C | 2 |  |  | Bi 208 |  |  |  |  | 8
| Ni 59 |  | 1.43E-04 | C | C | 2 |  |  | Bi 210m |  |  |  |  | 8
| Ni 63 |  | 3.01E-02 | C | C | 2 |  |  | Po 210 |  |  |  |  | 8
| Zn 65 |  |  |  |  | 8 |  |  | Ra 223 |  |  |  |  | 8
| Se 79 |  |  |  |  | 8 |  |  | Ra 225 |  |  |  |  | 8
| Kr 81 |  |  |  |  | 8 |  |  | Ra 226 |  |  |  |  | 8
| Kr 85 |  |  |  |  | 8 |  |  | Ra 228 |  |  |  |  | 8
| Rb 87 |  |  |  |  | 8 |  |  | Ac 227 |  |  |  |  | 8
| Sr 90 |  | 5.58E-04 | C | C | 2 |  |  | Th 227 |  |  |  |  | 8
| Zr 93 |  | 4.77E-04 | C | C | 2 |  |  | Th 228 |  |  |  |  | 8
| Nb 91 |  |  |  |  | 8 |  |  | Th 229 |  |  |  |  | 8
| Nb 92 |  | 9.54E-09 | C | C | 2 |  |  | Th 230 |  |  |  |  | 8
| Nb 93m |  | 4.85E-04 | C | C | 2 |  |  | Th 232 |  |  |  |  | 8
| Nb 94 |  | 4.73E-06 | C | C | 2 |  |  | Th 234 |  | 1.34E-08 | C | C | 2
| Mo 93 |  | 4.75E-04 | C | C | 2 |  |  | Pa 231 |  |  |  |  | 8
| Tc 97 |  |  |  |  | 8 |  |  | Pa 233 |  | 1.87E-09 | C | C | 2
| Tc 99 |  | 1.43E-04 | C | C | 2 |  |  | U 232 |  |  |  |  | 8
| Ru 106 |  |  |  |  | 8 |  |  | U 233 |  |  |  |  | 8
| Pd 107 |  |  |  |  | 8 |  |  | U 234 |  | 1.45E-08 | C | C | 2
| Ag 108m |  | 9.32E-05 | C | C | 2 |  |  | U 235 |  |  |  |  | 8
| Ag 110m |  |  |  |  | 8 |  |  | U 236 |  | 1.80E-09 | C | C | 2
| Cd 109 |  |  |  |  | 8 |  |  | U 238 |  | 1.34E-08 | C | C | 2
| Cd 113m |  | 6.85E-05 | C | C | 2 |  |  | Np 237 |  | 1.87E-09 | C | C | 2
| Sn 119m |  |  |  |  | 8 |  |  | Pu 236 |  |  |  |  | 8
| Sn 121m |  | 2.37E-03 | C | C | 2 |  |  | Pu 238 |  | 7.51E-06 | C | C | 2
| Sn 123 |  |  |  |  | 8 |  |  | Pu 239 |  | 4.80E-06 | C | C | 2
| Sn 126 |  | 1.59E-09 | C | C | 2 |  |  | Pu 240 |  | 9.02E-06 | C | C | 2
| Sb 125 |  | 2.19E-06 | C | C | 2 |  |  | Pu 241 |  | 7.65E-05 | C | C | 2
| Sb 126 |  |  |  |  | 8 |  |  | Pu 242 |  | 4.62E-09 | C | C | 2
| Te 125m |  | 5.48E-07 | C | C | 2 |  |  | Am 241 |  | 1.23E-05 | C | C | 2
| Te 127m |  |  |  |  | 8 |  |  | Am 242m |  | 4.46E-08 | C | C | 2
| I 129 |  |  |  |  | 8 |  |  | Am 243 |  | 1.34E-08 | C | C | 2
| Cs 134 |  | 1.56E-09 | C | C | 2 |  |  | Cm 242 |  | 3.68E-08 | C | C | 2
| Cs 135 |  | 3.67E-09 | C | C | 2 |  |  | Cm 243 |  | 9.83E-09 | C | C | 2
| Cs 137 |  | 5.68E-04 | C | C | 2 |  |  | Cm 244 |  | 9.85E-08 | C | C | 2
| Ba 133 |  | 6.81E-07 | C | C | 2 |  |  | Cm 245 |  |  |  |  | 8
| La 137 |  |  |  |  | 8 |  |  | Cm 246 |  |  |  |  | 8
| La 138 |  |  |  |  | 8 |  |  | Cm 248 |  |  |  |  | 8
| Ce 144 |  |  |  |  | 8 |  |  | Cf 249 |  |  |  |  | 8
| Pm 145 |  | 1.08E-04 | C | C | 2 |  |  | Cf 250 |  |  |  |  | 8
| Pm 147 |  | 1.57E-08 | C | C | 2 |  |  | Cf 251 |  |  |  |  | 8
| Sm 147 |  |  |  |  | 8 |  |  | Cf 252 |  |  |  |  | 8
| Sm 151 |  | 8.66E-04 | C | C | 2 |  |  | Unsp a |  |  |  |  | 8
| Eu 152 |  | 6.75E-03 | C | C | 2 |  |  | Unsp b/g |  |  |  |  | 8
| Eu 154 |  | 5.71E-02 | C | C | 2 |  |  | Total a |  | 3.383677e-05 |  |  | * |  | 0 |  | *
| Eu 155 |  | 3.98E-04 | C | C | 2 |  |  | Total b/g |  | 0.4070591 |  |  | * |  | 0 |  | *
| Bands (Upper and Lower) | [7 empty] | Code
| A a factor of 1.5 | [7 empty] | 1 Measured activity
| B a factor of 3 | [7 empty] | 2 Derived activity (best estimate)
| C a factor of 10 | [7 empty] | 3 Derived activity (upper limit)
| D a factor of 100 | [7 empty] | 4 Not present
| E a factor of 1000 | [7 empty] | 5 Present but not significant
6 Likely to be present but not assessed
| Note: Bands quantify uncertainty in | [7 empty] | 7 Present in significant quantities but not determined
| the mean radioactivity. | [7 empty] | 8 Not expected to be present in significant quantity
* Total calculated from the 114 declared radionuclides