## DataSheet
WASTE STREAM |  |  | 9J63 |  | CCP Sludge
SITE |  |  | Hunterston A
SITE OWNER |  |  | Nuclear Decommissioning Authority
WASTE CUSTODIAN |  |  | Nuclear Restoration Services Ltd (NRS)
WASTE TYPE |  |  | ILW |  |  | 0
WASTE VOLUMES
[8 empty] | Reported (m3) |  |  |  | OR | Conditioned (m3) |  | Packaged (m3)
Stocks: |  |  | At 1.4.2025 |  |  |  |  | = 58.7
Future arisings:
Total future arisings: | [7 empty] | 0.0
Total waste volume: | [7 empty] | 58.7
Number of waste packages in stock: |  |  | At 1.4.2025………………………...….. | [5 empty] | - | packages
Comment on arising rates: |  |  | -
Additional information on quantities: |  |  | No further arisings are expected.
Uncertainty factors on volumes: |  |  | Stock (upper): |  |  | x | 1.10 |  | Arisings (upper): |  | x | -
|  |  | Stock (lower): |  |  | x | 0.90 |  | Arisings (lower): |  | x | -
WASTE SOURCE |  |  | Sludge arisings from the spent fuel storage pond. The stream has been expanded to include the following sludge waste streams: CCP (20m3), PWTP Sand Filter 1&2 (6.69 m3), CCP wall UHP washing (21.88 m3), Ponds Floor Dry Shavings (10.11 m3).
PHYSICAL CHARACTERISTICS
General description: |  |  | Results show the waste includes high specific gravity and large particle sizes (small pieces of aggregate). In places the waste is in clay like form which can only be mobilised by the addition of water with agitation, along with hard sludge areas that have had to be broken up and size reduced via the macerator. There is also a significant amount of metallic debris.
Changes since waste generated: |  |  | -
Bulk density (t/m³): |  |  | ~ | 1.1
Comment on density: |  |  | The density is indicative only and represents raw 'as stored' sludge.
CHEMICAL COMPOSITION
General description and components (%wt): |  |  | Aluminium hydroxide, silicic acid, silica, potassium ferrous-ferro-cyanide, magnesium hydroxide and water. Proportions have not been determined.
Chemical state: |  |  | Neutral
Sheet metal proportion / thickness: |  |  | No sheet metal expected in this waste stream.
Metals and alloys (%wt):
[9 empty] | (%wt) | Type(s) / Grades(s) with proportions | [5 empty] | % of total C14 activity
|  |  | Stainless steel…………………………………. | [5 empty] | = 0 | -
|  |  | Other ferrous metals………………………...… | [5 empty] | < 1.0 | -
|  |  | Iron………………………...………………………………. | [6 empty] | -
|  |  | Aluminium…………………………...………… | [6 empty] | -
|  |  | Beryllium…………………….……………….. | [5 empty] | 0 | -
|  |  | Cobalt……………………..……………………. | [6 empty] | -
|  |  | Copper…………………………….……………….. | [5 empty] | = 0 | -
|  |  | Lead……………………………...……………… | [5 empty] | = 0 | -
|  |  | Magnox/Magnesium…………………………... | [6 empty] | -
|  |  | Nickel………………………………………..... | [6 empty] | -
|  |  | Titanium…………………………………..……. | [6 empty] | -
|  |  | Uranium………………………………...………. | [6 empty] | -
|  |  | Zinc………………………………...…… | [5 empty] | = 0 | -
|  |  | Zircaloy/Zirconium……………...…….………. | [5 empty] | = 0 | -
|  |  | Other metals…………………….…………. | [5 empty] | TR | "Other" metals include nickel, chromium, cobalt, calcium and strontium at trace quantities.
Organics (%wt):
[9 empty] | (%wt) | Type(s) and comment | [5 empty] | % of total C14 activity
|  |  | Total cellulosics…………..………… | [5 empty] | = 0 | -
|  |  | Paper, cotton………..…………… | [5 empty] | = 0 | -
|  |  | Wood…………..………………… | [5 empty] | = 0 | -
|  |  | Halogenated plastics…………..…… | [5 empty] | TR | -
|  |  | Total non-halogenated plastics……………… | [5 empty] | = 0 | -
|  |  | Condensation polymers…………………...….. | [5 empty] | = 0 | -
|  |  | Others…………..……………...…… | [5 empty] | = 0 | -
|  |  | Organic ion exchange materials…..……. | [5 empty] | TR | -
|  |  | Total rubber…………..……..…………… | [5 empty] | TR | -
|  |  | Halogenated rubber…………………..…..…… | [5 empty] | TR | -
|  |  | Non-halogenated rubber…………………....… | [5 empty] | TR | -
|  |  | Hydrocarbons…………………………..... | [6 empty] | -
|  |  | Oil or grease……..………………….….… | [6 empty] | -
|  |  | Fuel….………………….....…………... | [6 empty] | -
|  |  | Asphalt/Tarmac (cont.coal tar)….… | [6 empty] | -
|  |  | Asphalt/Tarmac (no coal tar)……...… | [6 empty] | -
|  |  | Bitumen………………………………… | [6 empty] | -
|  |  | Others………………………………………. | [6 empty] | -
|  |  | Other organics…………..……………………..… | [5 empty] | TR | -
Other materials (%wt):
[9 empty] | (%wt) | Type(s) and comment | [5 empty] | % of total C14 activity
|  |  | Inorganic ion exchange materials…...… | [5 empty] | = 0 | -
|  |  | Inorganic sludges and flocs…………….… | [5 empty] | ~ 100.0 | including approximately 1% aluminium hydroxide and 2% magnesium hydroxide
|  |  | Soil……………..……………………....………… | [5 empty] | = 0 | -
|  |  | Brick/Stone/Rubble………………......…………..………… | [5 empty] | = 0 | -
|  |  | Cementitious material……………………….…. | [5 empty] | = 0 | -
|  |  | Sand……………………………………….. | [6 empty] | -
|  |  | Glass/Ceramics………….…………..………… | [5 empty] | = 0 | -
|  |  | Graphite………..…………………………..……… | [5 empty] | = 0 | -
|  |  | Desiccants/Catalysts…………………… | [6 empty] | -
|  |  | Asbestos…………..……………………...… | [5 empty] | = 0 | -
|  |  | Non/low friable……..……………………………… | [6 empty] | -
|  |  | Moderately friable……..………………………… | [6 empty] | -
|  |  | Highly friable……..…………………………… | [6 empty] | -
|  |  | Free aqueous liquids…………..………… | [5 empty] | P | -
|  |  | Free non-aqueous liquids…………….………..………… | [5 empty] | TR | -
|  |  | Powder/Ash…………..…………………...…… | [5 empty] | = 0 | -
COMPONENTS OF MATERIALS, WASTE PROPERTIES, MATERIALS NOT CONTRIBUTING TO MASS
Inorganic anions (%wt):
[9 empty] | (%wt) | Type(s) and comment
|  |  | Fluoride……..………………………………….. | [5 empty] | TR | -
|  |  | Chloride…………..…………………………….. | [5 empty] | TR | -
|  |  | Iodide…..………………………………...…. | [5 empty] | TR | -
|  |  | Cyanide…….…………………………………..… | [5 empty] | NE | -
|  |  | Carbonate………..…………………………...… | [5 empty] | TR | -
|  |  | Nitrate…………..…………………………...…. | [5 empty] | TR | -
|  |  | Nitrite…………..……………………………….... | [5 empty] | TR | -
|  |  | Phosphate……..…………………………...…. | [5 empty] | TR | -
|  |  | Sulphate………..…………………………….…. | [5 empty] | TR | -
|  |  | Sulphide………..……………………………...…. | [5 empty] | TR | -
Materials of interest for waste acceptance criteria:
[9 empty] | (%wt) | Type(s) and comment
|  |  | Combustible metals…………………………. | [5 empty] | ~ 2.0 | -
|  |  | Low flash point liquids……………………...… | [5 empty] | = 0 | -
|  |  | Explosive materials………………………….. | [5 empty] | = 0 | -
|  |  | Phosphorus…………..………………………… | [5 empty] | = 0 | -
|  |  | Hydrides………………………………….……… | [5 empty] | = 0 | -
|  |  | Biological etc. materials……………………….. | [5 empty] | = 0 | -
|  |  | Biodegradable materials…………...…………. | [5 empty] | 0 | -
|  |  | Putrescible wastes………..…………… | [5 empty] | = 0 | -
|  |  | Non-putrescible wastes………..…………… | [6 empty] | -
|  |  | Corrosive materials…………………………. | [5 empty] | = 0 | -
|  |  | Pyrophoric materials………………………….. | [5 empty] | = 0 | -
|  |  | Generating toxic gases……………………….. | [5 empty] | = 0 | -
|  |  | Reacting with water…………………………...… | [5 empty] | ~ 2.0 | -
|  |  | Higher activity particles…………………………………. | [6 empty] | -
|  |  | Soluble solids as bulk chemical compounds……………………..………………….… | [6 empty] | -
Hazardous substances / non hazardous pollutants: |  |  | -
[9 empty] | (%wt) | Type(s) and comment
|  |  | Acrylamide…………………………… | [6 empty] | -
|  |  | Benzene………………..……………… | [6 empty] | -
|  |  | Chlorinated solvents………..……………. | [6 empty] | -
|  |  | Formaldehyde…………………………. | [6 empty] | -
|  |  | Organometallics…………………………. | [6 empty] | -
|  |  | Phenol……………………………………….... | [6 empty] | -
|  |  | Styrene…..…...…..…..……………………….. | [6 empty] | -
|  |  | Tri-butyl phosphate……………………….………... | [6 empty] | -
|  |  | Other organophosphates……………………….. | [6 empty] | -
|  |  | Vinyl chloride………………………………………. | [6 empty] | -
|  |  | Arsenic……………………………………….... | [6 empty] | -
|  |  | Barium…………………………………..…………. | [6 empty] | -
|  |  | Boron…………………….……………………….. | [5 empty] | 0 | -
|  |  | Boron (in Boral)…………………………………………………. | [6 empty] | -
|  |  | Boron (non-Boral)…………………………………………………. | [6 empty] | -
|  |  | Cadmium………………………………….……………….. | [6 empty] | -
|  |  | Caesium……………………………………..……………. | [6 empty] | -
|  |  | Selenium………………………………………….……. | [6 empty] | -
|  |  | Chromium………………………..………………………. | [6 empty] | -
|  |  | Molybdenum……………………………..…………………. | [6 empty] | -
|  |  | Thallium…………………………...………………………. | [6 empty] | -
|  |  | Tin………………………………...……………………… | [6 empty] | -
|  |  | Vanadium…………………………………...…………………. | [6 empty] | -
|  |  | Mercury compounds…………………...……………………. | [6 empty] | -
|  |  | Others…………………………………………..…… | [6 empty] | -
Complexing agents (%wt): |  |  | No
[9 empty] | (%wt) | Type(s) and comment
|  |  | EDTA…………………….…………………….. | [6 empty] | -
|  |  | DPTA…….…...………………………………………. | [6 empty] | -
|  |  | NTA……………...…………………………………… | [6 empty] | -
|  |  | Polycarboxylic acids………………………………… | [6 empty] | -
|  |  | Other organic complexants…………………………..… | [6 empty] | -
|  |  | Total complexing agents………………………...… | [5 empty] | = 0 | -
Physical components: | [8 empty] | Number | Type(s) and comment
|  |  | Sources………………………………...… | [6 empty] | -
|  |  | Electronic & Electrical Equipment (EEE) | [6 empty] | -
|  |  | EEE Type 1……………………….……………. | [6 empty] | -
|  |  | EEE Type 2…………………………………...……. | [6 empty] | -
|  |  | EEE Type 3………………………………...……. | [6 empty] | -
|  |  | EEE Type 4………………………………….……. | [6 empty] | -
|  |  | EEE Type 5…………………………………..……. | [6 empty] | -
TREATMENT, PACKAGING AND DISPOSAL
Planned on-site / off-site treatment(s): |  |  | Treatment | [8 empty] | On-site / Off-site |  | Stream volume %
Size reduction
Decay storage
Low force compaction
Supercompaction (HFC)
Incineration
Drying/dewatering/liquid separation
Tie down/fixatives/strippable coating/painting application
Decontamination
Metal treatment
Recycling / reuse
Thermal treatment, including vitrification
|  |  | Encapsulation | [8 empty] | On-site |  | 100.0
Polymer encapsulation
Other physical treatment
Other chemical treatment
Containerisation
Treatment not yet determined
None
Comments on planned treatments: |  |  | -
Conditioning method: |  |  | All the waste being held in a tank is expected to be retrieved when a conditioning campaign is undertaken. Waste will be mechanically retrieved adjacent to its current location in the PPS. It will be loaded into small (approx. 130- 165 L) cans for solidification in a tumble mixer machine, prior to loading into a 3m3 stainless steel box for entombment using the SILWE facility. The project expects to use 500 cans and 63 boxes.
Conditioning plants: |  | Plant Name | [6 empty] | Location
|  | HNA SILWE | [6 empty] | Hunterston A
Likely conditioning matrix: |  |  | Unknown
Further information on the conditioning matrix: |  |  | The matrix is expected to be 9:1 BFS/OPC.
Waste Packaging:
Likely container type: | Container | [6 empty] | Waste packaged (vol%) |  | Waste loading (m³) |  | Payload (m³) |  | Number of packages |  | Estimated start date for packaging
| 3 m³ box (side lifting) | [6 empty] | 100.0 |  | 0.93 |  | 2.9 |  | 63 |  | -
Range in container waste loading: |  |  | Not yet determined. No significant variability is expected.
Other information on packaging and conditioning: |  |  | The container material is expected to be stainless steel. Wet ILW recovery and encapsulation plant used to condition waste.
Conditioned density (t/m³): |  |  | ~ 2.0
Conditioned density comment: |  |  | The conditioned density range is not estimated.
Management Routes: |  |  | Disposal Route | [8 empty] | Stream volume % |  | Raw density t/m3 |  | Start date
|  |  | Expected to be consigned to a Near Site, Near Surface Disposal Facility (Scotland) | [8 empty] | NE
|  |  | Expected to be Non-NSD HAW managed under Scottish Government's policy | [8 empty] | NE
Expected to be disposed to LLW Vaults NRS Dounreay
Expected to be consigned to the Geological Disposal Facility
Expected to be consigned to a Near Surface Disposal Facility
Expected to be consigned to the LLW Repository
Expected to be consigned to a Landfill Facility
Expected to be disposed On-Site
Expected to be managed by In-Situ Disposal
Expected to be consigned to an Incineration Facility
Expected to be consigned to a Metal Treatment Facility
Expected to be Out of Scope
Expected to be recycled / reused
Disposal route not known
Classification codes for waste expected to be consigned to a landfill facility:
Opportunities for alternative disposal routing: | [5 empty] | No
| Baseline Management Route |  |  | Opportunity Management Route |  |  |  | Stream volume (%) |  |  | Opportunity Confidence |  | Comment
| - |  |  | - |  |  |  | - |  |  | - |  | -
| - |  |  | - |  |  |  | - |  |  | - |  | -
RADIOACTIVITY
Source: |  |  | The principal source of radioactivity is Cs-137, Sr-90 and Pu-241 from fuel.
Uncertainty: |  |  | The values quoted are indicative of the activities that might be expected.
Measurement of radioactivities: |  |  | -
Chemical form of radionuclides: |  | H-3: | Tritium will be present as water.
| C-14: |  | Carbon 14 will be present as graphite.
| Cl-36: |  | The chemical form of chlorine 36 has not been determined.
| Se-79: | Selenium-79 | The selenium content is insignificant.
| Tc-99: | Selenium-79 | The technetium content is insignificant.
| I-129: |  | -
| Ra: |  | Radium isotope content is insignificant.
| Th: |  | The thorium isotope content is insignificant.
| U: |  | Uranium isotope content is insignificant.
Np: |  |  | The neptunium content is insignificant.
Pu: |  |  | The chemical form of plutonium isotopes has not been determined but may be present as plutonium oxides.

## Radionuclide
WASTE STREAM |  |  |  | 9J63 |  |  |  | CCP Sludge
|  | Mean radioactivity, TBq/m³ | [7 empty] | Mean radioactivity, TBq/m³
| Nuclide | Waste at |  | Bands and Code |  |  | Future Arisings | Bands and Code |  | Waste at |  | Bands and Code |  |  | Future Arisings |  | Bands and Code
|  | 2025-04-01 | [6 empty] | Nuclide | 2025-04-01
| H 3 |  | 1.06E-04 | C | C | 1 |  |  | Gd 153 |  |  |  |  | 8
| Be 10 |  | 9.98E-08 | C | C | 2 |  |  | Ho 163 |  | 4.22E-08 | C | C | 2
| C 14 |  | 4.02E-05 | C | C | 1 |  |  | Ho 166m |  | 1.33E-05 | C | C | 2
| Na 22 |  |  |  |  | 8 |  |  | Tm 170 |  |  |  |  | 8
| Al 26 |  |  |  |  | 8 |  |  | Tm 171 |  |  |  |  | 8
| Cl 36 |  | 1.49E-06 | C | C | 1 |  |  | Lu 174 |  |  |  |  | 8
| Ar 39 |  | 5.15E-05 | C | C | 2 |  |  | Lu 176 |  |  |  |  | 8
| Ar 42 |  |  |  |  | 8 |  |  | Hf 178n |  | 1.86E-05 | C | C | 2 |  |  |  | 8
| K 40 |  | 2.65E-06 | C | C | 2 |  |  | Hf 182 |  |  |  |  | 8
| Ca 41 |  | 1.22E-06 | C | C | 2 |  |  | Pt 193 |  | 3.42E-05 | C | C | 2
| Mn 53 |  |  |  |  | 8 |  |  | Tl 204 |  | 1.38E-06 | C | C | 2
| Mn 54 |  |  |  |  | 8 |  |  | Pb 205 |  |  |  |  | 8
| Fe 55 |  | 1.34E-07 | C | C | 1 |  |  | Pb 210 |  | 8.20E-06 | C | C | 2
| Co 60 |  | 1.49E-05 | C | C | 1 |  |  | Bi 208 |  |  |  |  | 8
| Ni 59 |  | 5.02E-06 | C | C | 1 |  |  | Bi 210m |  |  |  |  | 8
| Ni 63 |  | 2.18E-06 | C | C | 1 |  |  | Po 210 |  | 8.08E-06 | C | C | 2
| Zn 65 |  |  |  |  | 8 |  |  | Ra 223 |  |  |  |  | 8
| Se 79 |  | 6.99E-08 | C | C | 2 |  |  | Ra 225 |  |  |  |  | 8
| Kr 81 |  | 8.28E-07 | C | C | 2 |  |  | Ra 226 |  | 1.58E-05 | C | C | 2
| Kr 85 |  | 5.02E-04 | C | C | 2 |  |  | Ra 228 |  |  |  |  | 8
| Rb 87 |  |  |  |  | 8 |  |  | Ac 227 |  |  |  |  | 8
| Sr 90 |  | 1.33E-02 | C | C | 1 |  |  | Th 227 |  |  |  |  | 8
| Zr 93 |  | 2.24E-06 | C | C | 2 |  |  | Th 228 |  | 4.21E-08 | C | C | 2
| Nb 91 |  | 1.02E-09 | C | C | 2 |  |  | Th 229 |  |  |  |  | 8
| Nb 92 |  |  |  |  | 8 |  |  | Th 230 |  |  |  |  | 8
| Nb 93m |  | 1.38E-05 | C | C | 2 |  |  | Th 232 |  |  |  |  | 8
| Nb 94 |  | 3.47E-06 | C | C | 1 |  |  | Th 234 |  | 1.85E-06 | C | C | 2
| Mo 93 |  | 7.09E-08 | C | C | 2 |  |  | Pa 231 |  |  |  |  | 8
| Tc 97 |  |  |  |  | 8 |  |  | Pa 233 |  | 2.26E-06 | C | C | 2
| Tc 99 |  | 1.14E-05 | C | C | 1 |  |  | U 232 |  | 4.09E-08 | C | C | 2
| Ru 106 |  | 3.06E-09 | C | C | 1 |  |  | U 233 |  | 9.56E-08 | C | C | 2
| Pd 107 |  | 1.57E-07 | C | C | 2 |  |  | U 234 |  | 3.40E-06 | C | C | 1
| Ag 108m |  | 4.84E-06 | C | C | 1 |  |  | U 235 |  | 2.95E-08 | C | C | 1
| Ag 110m |  |  |  |  | 8 |  |  | U 236 |  | 2.61E-07 | C | C | 1
| Cd 109 |  | 1.77E-08 | C | C | 2 |  |  | U 238 |  | 1.85E-06 | C | C | 1
| Cd 113m |  | 3.06E-06 | C | C | 2 |  |  | Np 237 |  | 2.26E-06 | C | C | 2
| Sn 119m |  |  |  |  | 8 |  |  | Pu 236 |  |  |  |  | 8
| Sn 121m |  | 2.03E-05 | C | C | 2 |  |  | Pu 238 |  | 7.36E-04 | C | C | 1
| Sn 123 |  |  |  |  | 8 |  |  | Pu 239 |  | 8.05E-04 | C | C | 1
| Sn 126 |  | 5.36E-07 | C | C | 2 |  |  | Pu 240 |  | 7.97E-04 | C | C | 1
| Sb 125 |  | 5.09E-07 | C | C | 1 |  |  | Pu 241 |  | 9.95E-03 | C | C | 1
| Sb 126 |  | 7.50E-08 | C | C | 2 |  |  | Pu 242 |  | 3.93E-06 | C | C | 2
| Te 125m |  | 1.28E-07 | C | C | 2 |  |  | Am 241 |  | 3.73E-03 | C | C | 1
| Te 127m |  |  |  |  | 8 |  |  | Am 242m |  | 4.94E-06 | C | C | 2
| I 129 |  | 1.28E-07 | C | C | 2 |  |  | Am 243 |  | 6.26E-06 | C | C | 2
| Cs 134 |  | 2.30E-08 | C | C | 1 |  |  | Cm 242 |  | 4.07E-06 | C | C | 1
| Cs 135 |  | 7.82E-07 | C | C | 2 |  |  | Cm 243 |  | 5.47E-06 | C | C | 1
| Cs 137 |  | 9.17E-03 | C | C | 1 |  |  | Cm 244 |  | 5.80E-05 | C | C | 1
| Ba 133 |  | 2.60E-06 | C | C | 1 |  |  | Cm 245 |  | 9.18E-09 | C | C | 2
| La 137 |  | 6.26E-09 | C | C | 2 |  |  | Cm 246 |  | 1.14E-09 | C | C | 2
| La 138 |  |  |  |  | 8 |  |  | Cm 248 |  |  |  |  | 8
| Ce 144 |  |  |  |  | 8 |  |  | Cf 249 |  |  |  |  | 8
| Pm 145 |  | 1.12E-07 | C | C | 2 |  |  | Cf 250 |  |  |  |  | 8
| Pm 147 |  | 4.10E-07 | C | C | 1 |  |  | Cf 251 |  |  |  |  | 8
| Sm 147 |  |  |  |  | 8 |  |  | Cf 252 |  |  |  |  | 8
| Sm 151 |  | 2.30E-04 | C | C | 1 |  |  | Unsp a |  |  |  |  | 8
| Eu 152 |  | 5.41E-06 | C | C | 1 |  |  | Unsp b/g |  |  |  |  | 8
| Eu 154 |  | 3.80E-05 | C | C | 1 |  |  | Total a |  | 0.006180276 |  |  | * |  | 0 |  | *
| Eu 155 |  | 2.05E-06 | C | C | 1 |  |  | Total b/g |  | 0.03354445 |  |  | * |  | 0 |  | *
| Bands (Upper and Lower) | [7 empty] | Code
| A a factor of 1.5 | [7 empty] | 1 Measured activity
| B a factor of 3 | [7 empty] | 2 Derived activity (best estimate)
| C a factor of 10 | [7 empty] | 3 Derived activity (upper limit)
| D a factor of 100 | [7 empty] | 4 Not present
| E a factor of 1000 | [7 empty] | 5 Present but not significant
6 Likely to be present but not assessed
| Note: Bands quantify uncertainty in | [7 empty] | 7 Present in significant quantities but not determined
| the mean radioactivity. | [7 empty] | 8 Not expected to be present in significant quantity
* Total calculated from the 114 declared radionuclides